## INTRODUCTION
SAMPLE
Solid-state Batteries
Patent Monitoring Service
Q1 2019
SCOPE OF THE PATENT WATCH SERVICE
The Solid-State Batteries patent monitoring service provide you monthly with an useful Excel database, including: - New patent families (new inventions) - Patents newly granted - Patents expired or abandoned - Transfer of IP rights (changes in ownership) - Patent litigation
PATENT DATABASE
The data are monthly extracted from the FamPat worldwide database (Questel-ORBIT) which provides 100+ million patent documents from 95 offices.
PATENT SEGMENTATION
The patents are manually categorized in technical segments using keyword analysis of patent title, abstract and claims, in conjunction with expert review of the subject-matter of inventions. - Supply Chain Segments: Electrolyte, Electrode, Battery Cell, Battery Pack, Separator - Type of solid electrolytes: Inorganic, Inorganic/Polymer, Polymer - Solid electrolyte Materials: Sulfide Glass Ceramics, Thio-LISICON, Argyrodite, other sulfides, Oxide Glass Ceramics, Perovskite, Anti-perovskite, NASICON, Garnet, LISICON, Other oxides, Hydrides, Other Inorganics
PATENT LISTS
This patent database provides: - New patent families published during the month (extensions from older patent families are excluded) - Patents granted during the month (granted patents from older patent families containing already granted patents are excluded) - Patents expired or abandoned during the month - Re-assignments (IP transfers) during the month - New Patent litigations This useful patent database allows for multi-criteria searches and includes - Patent assignee - Patent number - Type (granted patent, pending patent, dead patent, patent transfert, patent litigation) - Re-assignments - Current legal status of the patents (pending, granted, expired, adandoned). - Grant date - Expected expiry date - Title / abstract / claims - Technological segments
TERMINOLOGIES
Patent Assignee An applicant is a person or organization (e.g. company, university, etc.) who/which has filed a patent application. An assignee is a person or organization (e.g. company, university, etc.) who/which holds patent rights. There may be more than one applicant/assignee per patent application. Patent Family A patent family is a set of patents and patent applications that have been filed to protect a single invention made by (a) common inventor(s). The patent protection of an invention begins by the filing of a first patent application (the priority document), most of the time in the country the applicant or the inventor(s) is domiciliated in, prior to the filings of other patent applications (claiming priority of the priority document) to extend the protection to other countries. All members of a patent family, except American continuation-in-part, share all their priorities. Publication Date The publication date is the date on which the patent application was first published by the office. It is the date on which the patent document is made available to the public, thereby becoming part of the state of the art globally. Publication Number The publication number is the number assigned to a patent application on publication. Publication numbers are generally made up of a country code (two letters) and a serial number (variable, one to twelve digits) (e.g. DE202004009768). WO and EP Patent Applications International (WO) and European (EP) patent applications are administered by the World Intellectual Property Organization (WIPO) and the European Patent Office (EPO), respectively. WO applications designate Contracting parties (official or non-official countries) of the Patent Cooperation Treaty (PCT) through their national or regional systems and will have the same effect as national or regional patent applications in each designated state or region, leading to a granted patent in each state or region. In this report, patent families are often designated by their funding PCT member. A good way to know if a PCT application entered into national phase is to check on WIPO’s Patentscope database. EP applications are regional patent applications designating Contracting States of the European Patent Convention (EPC), and may lead to granted EP patents. Each EP patent has the same effect as a bundle of national patents one for each designated country. A EP patent can also be validated for 4 countries that are not Contracting States of the EPC but entered into an agreement with the EPO (as of 2018-04-10 these countries are Morocco, the Republic of Moldova, Tunisia and Cambodia).
Legal Status of the Patent Document (patent or patent application) Granted: It is an enforceable patent issued by a patent office after the examination of the corresponding patent application. Pending: It is a patent application that has been filed but not yet accepted or rejected by the patent office nor than withdrawn by the applicant. Abandoned/Lapsed: A patent or published application that is not enforceable before the end of the normal term for formal reasons. In most cases, a document acquire this status because the applicant withdrew his patent application after it has been published, failed to respond to an office action during the examination, or did not pay the maintenance fees. Typical office status for Lapsed could be “abandoned”, “lapsed”, “withdrawn”, “surrendered”, etc. Expired: A granted patent that is no longer in force as it has reached its maximum duration (in most countries: 20 years from the filing date). Rejected/Revoked: A patent or published application that is not enforceable before the end of the normal term for patentability-related reasons. The status “rejected” mainly refers to a pre-grant patent application for which a grant decision has been denied (e.g. due to a lack of patentability of the invention). The status “revoked” mainly refers to a formerly granted patent that have been later cancelled by an office (e.g. following an Opposition, a Post Grant Review or an Inter Partes Review) or a court. Typical office status for “Revoked” could be “suspended”, “interrupted”, “cancelled”, “revoked”, “refused”, etc.

## Q1 2019 IP activity
[13 empty] | Reason of selection for Q1 2019 |  |  | Production Chain Position |  |  |  |  | Electrolyte materials
Current assignees of patent family | Publication numbers of the patent family | Assignee History (re-assignements) | Earliest publication date of the family (yyyy-mm-dd) | Current legal status of patents | Earliest grant date of the family (yyyy-mm-dd) | Expected expiry date of patents (yyyy-mm-dd) | Title | Abstract | Independent claims | Inventors | Questel unique family ID | Link to Original Document | New patent application | New granted patent | New dead patent | Electrolyte | Electrode | Battery cell | Battery pack | Separator | Inorganic | Inorganic/ Polymer | Polymer | List of materials | Undefined solid electrolytes | Sulfides (All) | Argyrodites | Sulfide glasses | Thio-LISICON | Other sulfides | List of sulfides | Oxide (all) | Oxide glass ceramics | Anti-perovskites | Perovskites | LISICON | Garnet | NASICON | Other oxides | List of oxides | Hydrides | Other inorganics | List of inorganics | Undefined inorganics
TOYOTA MOTOR | JP2019016536 |  | 2019-01-31 | PENDING |  | 2037-07-07 | (JP2019016536) All solid lithium ion battery | (JP2019016536) PROBLEM TO BE SOLVED: To provide an all solid state lithium ion battery excellent in thermal stability as compared with the conventional one. SOLUTION: In an all solid lithium ion battery including a negative electrode layer containing Si as a negative electrode active material, a solid electrolyte layer, and a positive electrode layer containing a positive electrode active material, at least one of the negative electrode layer and the solid electrolyte layer contains a sulfide solid electrolyte, and the specific surface area of Si contained in the negative electrode layer is 0.76 m2/g or more and 3.32 m2/g or less. SELECTED DRAWING: Figure 2 COPYRIGHT: (C)2019,JPO&INPIT | (JP2019016536) 1. The negative electrode active material as a material for the negative electrode layer and containing Si, the solid electrolyte layer, the positive electrode active material a positive electrode including a solid-state lithium-ion battery in a full-layer, the negative electrode layer and the solid electrolyte layer to at least either one of a sulfide containing solid electrolyte, the negative electrode layer included in the specific surface area of 3.32m2/g or more Si equal to or less than 0.76m2/g and, the all-solid lithium-ion battery. | Keiichi Minami | 83268222 | Open | X |  |  |  |  | X |  |  | X |  |  |  |  | X |  |  |  |  | X
TOYOTA MOTOR | JP2019016530 |  | 2019-01-31 | PENDING |  | 2037-07-07 | (JP2019016530) Manufacturing method of sulfide solid electrolyte fine particle | (JP2019016530) PROBLEM TO BE SOLVED: To provide a manufacturing method of a sulfide solid electrolyte fine particle capable of suppressing aggregation of a fine particle material during a crystallization process. SOLUTION: There is provided a manufacturing method of a sulfide solid electrolyte fine particle having a preparation process for preparing a coarse particle material which is a sulfide solid electrolyte, an atomization process for atomizing the coarse particle material by a pulverization treatment to form a fine particle material, and a crystallization process for crystallizing the fine particle material by a heat treatment, in which the heat treatment is conducted with adding physical stimulation to the fine particle material in the crystallization process. SELECTED DRAWING: Figure 5 COPYRIGHT: (C)2019,JPO&INPIT | (JP2019016530) 1. A sulfide solid electrolyte to prepare a coarse-grained material the steps of providing, by a pulverization treatment, wherein the atomizing in the coarse-grained material, the fine-particle and the step of forming the fine-particle material, due to the heat treatment, the amorphous film to crystallize to crystallizing the material of the fine particle, and, the crystallization step, wherein the physical stimulation is applied to the fine-particle material to a thermal treatment apparatus according to claim, the method for producing a toner of a sulfide solid state electrolyte. | OSADA NAOMI YAMAMURA HIDEYUKI | 83268220 | Open | X |  |  | X |  |  |  |  | X |  |  |  |  | X |  |  |  |  | X
TOYOTA MOTOR | JP2019016435 |  | 2019-01-31 | PENDING |  | 2037-07-03 | (JP2019016435) Method of manufacturing laminate solid state battery | (JP2019016435) PROBLEM TO BE SOLVED: To provide a method of manufacturing a laminate solid state battery, in which a volume of a portion which does not contribute to battery reaction without worrying about aging of the battery. SOLUTION: Disclosed is a method of manufacturing a laminate solid battery in which a solid state battery laminate 10 is sealed in an exterior body 20 constituted of at least a resin film 21 and a metal layer 22. This method includes: a first step a of covering the resin film 21 with the solid state battery laminate 10; and a second step c of forming the metal layer 22 on the resin film 21 after the first step a. SELECTED DRAWING: Figure 2 COPYRIGHT: (C)2019,JPO&INPIT | (JP2019016435) 1. The solid-state battery laminate, at least a resin film and the metal layer is composed of a laminate of a solid state battery is sealed inside of the exterior body manufacturing method, the solid-state battery laminate 1 coated on the first resin film of the step, after step 1 and the first, the second metal layer is formed on a resin film comprising the steps of 2, a method of manufacturing a solid-state battery laminate. | NISHINO HIROAKI | 83268178 | Open | X |  |  |  |  | X | [6 empty] | X
LG CHEM | WO2019/022522 |  | 2019-01-31 | PENDING |  | 2021-01-26 | (WO201922522) Polymer electrolyte for secondary battery and lithium secondary battery comprising same | (WO2019/022522) The present invention relates to a polymer electrolyte for a secondary battery and a lithium secondary battery comprising the same and, specifically, to a polymer electrolyte for a secondary battery, the polymer electrolyte comprising: a first polymer comprising a repeating unit represented by chemical formula 1 below; and a second polymer comprising a repeating unit derived from a monomer having at least one ethylene-based unsaturated group or an oligomer thereof, and to a lithium secondary battery comprising the same. | (WO2019/022522) 1. Represented by the following formula 1 and a second polymer containing a repeating unit 1; and At least one ethylenically unsaturated monomer or oligomer having repeating units derived from 2 includes a first layer comprising a polymer and, 1 2 First and second polymers polymer is polymer network penetration type morphea ((interpenetrating polymer network) semi field IPN) structure including a polymer electrolyte for secondary battery: [Chemical formula 1] In the above formula 1, The R1alkylene group having 1 to 5 carbon atoms, N 10 is an integer of one to 10,000. 2. Method according to claim 1, 1a the polymer of formula 1c to formula 1 is represented by repeating units selected from the group consisting of at least one of a polymer electrolyte for a secondary battery. [Chemical formula 1a] In the above formula 1a, N110 is an integer of one to 10,000. [Chemical formula 1b] In the above formula 1b, N210 is an integer of one to 10,000. [Chemical formula 1c] In the above formula 1c, N310 is an integer of one to 10,000. 3. Method according to claim 1, 2 the polyacetylene polymer, polyethylene, polypropylene, polystyrene, poly (p - phenylene), polythiophene, polypyrrole, poly (p - phenylene sulfide), poly (p - phenylene vinylene) poly (thienylene vinylene), polyaniline, polyisothianaphthalene, polytetrafluoroethylene, poly (vinyl chloride), polyacrylonitrile, poly (vinyl acetate), poly (vinylidene chloride), poly (methyl methacrylate), polyethylene terephthalate, polybutylene terephthalate, polyethylene oxide, a polyphenylene oxide, polyethersulfone, polyarylate, poly (ether ether ketone), polyimide, and poly vinylene fluoride selected from the group consisting of at least one or more polymer electrolyte for the secondary battery. 4. Method according to claim 1, 1 100 Parts by weight based on the first polymer 2 to 1 parts by weight of the polymer is 100 parts by weight of the polymer electrolyte for a secondary battery. 5. Method according to claim 1, The polymer electrolyte is a lithium salt of the polymer electrolyte for a secondary battery. 6. Method according to claim 5, Wherein the lithium salt in the polymer electrolyte for a secondary battery 0. 5M In a concentration from 5M to a polymer electrolyte for a secondary battery. 7. Method according to claim 1, The polymer electrolyte is a solid polymer electrolyte free standing (free field standing) is a polymer electrolyte for a secondary battery. 8. Represented by the following formula 1 and a second polymer containing a repeating unit 1; At least one monomer having an ethylenically unsaturated group or oligomer thereof; One or more lithium salts dissolved in an organic solvent; and 1 the polymerization initiator composition for a polymer electrolyte membrane: [Chemical formula 1] In the above formula 1, The R1alkylene group having 1 to 5 carbon atoms, N 10 is an integer of one to 10,000. 9. Method according to claim 8, The product of the acetylene monomer having an ethylenically unsaturated group, ethylene, propylene, styrene, p- phenylene, thiophene, pyrrole, phenylene sulfide p -, p- phenylene vinylene, thienylene vinylene, aniline, isothianaphthalene, tetrafluoroethylene, vinyl chloride, acrylonitrile, vinyl acetate, vinylidene chloride, methyl methacrylate, ethylene terephthalate, a polybutylene terephthalate, ethylene oxide, a polyphenylene oxide, polyethersulfone, polyarylate, polyether ether ketone, polyamideimide, and vinylene fluoride selected from the group consisting of at least one or more of the composition for a polymer electrolyte membrane. 10. Method according to claim 8, Wherein the repeating unit represented by formula 1 a first layer comprising a first polymer composition for a polymer electrolyte membrane 1 1 polymer, a monomer having an ethylenically unsaturated group and a polymerization initiator is 50 weight % based on the total weight of the reactants to 95% by weight is contained in the composition for a polymer electrolyte membrane. 11. Method according to claim 8, 1 100 Parts by weight of the polymer having the ethylenically unsaturated monomer or oligomer is 1 parts by weight to 100 parts by weight of the composition for a polymer electrolyte membrane. 12. Method according to claim 8, Wherein the polymer electrolyte composition comprises oxygen inhibiting the polymer electrolyte composition. 13. Method according to claim 12, Wherein the oxygen inhibitor based on the total weight of the composition for a polymer electrolyte membrane 0.1% to 10 weight % by weight of the composition for a polymer electrolyte membrane. 14. Cathode, anode and separator on at least one composition for a polymer electrolyte of claim 8 the step of coating; and Drying the coated composition for a polymer electrolyte and then, forming a polymer electrolyte membrane by curing; comprises the method of manufacturing a secondary battery. 15. 8 the method for a substrate coating composition for a polymer electrolyte membrane; Wherein the polymer electrolyte composition to obtain a polymer electrolytic film is formed by drying step; A polymer electrolyte membrane from the substrate separation; and Cathode, anode and separator on at least one of said separate step of placing the polymer electrolyte membrane; method for manufacturing a rechargeable battery. 16. An anode, said cathode and said anode and a cathode formed on at least one surface comprises a polymer electrolyte, 1 the polymer electrolyte is the polymer electrolyte of a lithium secondary battery comprising. | PARK SolJi AN, KYUNG-HO LEE, CHUL HANG HAN, JOON HYUK | 83261861 | Open | X |  |  | X | [6 empty] | X
LG LG CHEM | CN110301056 US20190288261 EP3522260 KR10-2019-0011621 WO2019/022474 | (US20190288261) LG CHEM; EFFD=2019-05-24 | 2019-01-31 | (EP3522260A1) PENDING (WO201922474A1) PENDING (US20190288261A1) PENDING (KR20190011621A) PENDING (CN110301056A) PENDING |  | (EP3522260A1) 2038-07-24 (WO201922474A1) 2021-01-25 (US20190288261A1) 2038-07-24 (KR20190011621A) 2037-07-25 (CN110301056A) 2038-07-24 | (EP3522260) Battery separator comprising material reducing hydrofluoric acid | (EP3522260) The present invention relates to a separator comprising: a polyolefin-based separator substrate having a porous structure; and a first coating part comprising a mixture of inorganic particles and a binder polymer, and a second coating part comprising a material for preventing the generation of hydrofluoric acid, wherein the first coating part and the second coating part are located on the separator substrate or inside the pores of the separator substrate. | (EP3522260) 1. A separator comprising: a polyolefin-based separator substrate configured to have a porous structure; a first coating portion comprising a mixture of inorganic particles and a binder polymer; and a second coating portion comprising a material for preventing a generation of hydrofluoric acid, wherein the first coating portion and the second coating portion are located on the separator substrate or are located in pores formed in the separator substrate. 2. The separator according to claim 1, wherein the first coating portion is located on the separator substrate, and the second coating portion is located on the first coating portion. 3. The separator according to claim 1, wherein the separator is configured to have a structure in which a mixed layer, comprising the first coating portion and the second coating portion in a mixed state, is located on the separator substrate. 4. The separator according to claim 3, wherein the second coating portion accounts for 5 to 95 weight% based on a total weight of the mixed layer. 5. The separator according to claim 3, wherein the mixed layer is located in at least some of the pores formed in the separator substrate. 6. The separator according to claim 1, wherein the material for preventing the generation of the hydrofluoric acid accounts for 70 to 100 weight% based on a total mass of a solid content of the second coating portion. 7. The separator according to claim 1, wherein the material for preventing the generation of the hydrofluoric acid is a material comprising SiO2. 8. The separator according to claim 7, wherein the material comprising SiO2 is glass comprising SiO2. 9. The separator according to any one of claims 1 to 8, wherein the inorganic particles are at least one selected from a group consisting of (a) inorganic particles having a dielectric constant of 5 or more, (b) inorganic particles having piezoelectricity, and (c) inorganic particles having lithium ion transmission capability. 10. The separator according to claim 9, wherein the (a) inorganic particles having a dielectric constant of 5 or more are SrTiO3, SnO2, CeO2, MgO, NiO, CaO, ZnO, ZrO2, Y2O3, Al2O3, TiO2, or SiC, the (b) inorganic particles having piezoelectricity are configured to form a potential difference due to a positive charge and a negative charge generated between opposite surfaces of the particles when a predetermined level of pressure is applied thereto, and are at least one selected from a group consisting of BaTiO3, Pb(Zr,Ti)O3 (PZT), Pb1-xLaxZr1-yTiyO3 (PLZT), Pb(Mg1/3Nb2/3) O3-PbTiO3 (PMN-PT), hafnia (HfO2), SrTiO3, SnO2, CeO2, MgO, NiO, CaO, ZnO, ZrO2, Y2O3, Al2O3, TiO2, SiC, and a mixture thereof, and the (c) inorganic particles having lithium ion transmission capability are configured to contain lithium elements but to move lithium ions, rather than to store lithium, and are at least one selected from a group consisting of lithium phosphate (Li3PO4), lithium titanium phosphate (LixTiy(PO4)3, 0<x<2, 0<y<3), lithium aluminum titanium phosphate (LixAlyTiz(PO4)3, 0<x<2, 0<y<1, 0<z<3), (LiAlTiP)xOy-based glass (0<x<4, 0<y<13) such as 14Li2O-9Al2O3-38TiO2-39P2O5, lithium lanthanum titanate (LixLayTiO3, 0<x<2, 0<y<3), lithium germanium thiophosphate (LixGeyPzSw, 0<x<4, 0<y<1, 0<z<1, 0<w<5) such as Li3.25Ge0.25P0.75S4, lithium nitride (LixNy, 0<x<4, 0<y<2) such as Li3N, SiS2-based glass (LixSiySz, 0<x<3, 0<y<2, 0<z<4) such as Li3PO4-Li2S-SiS2, P2S5-based glass (LixPySz, 0<x<3, 0<y< 3, 0<z<7) such as LiI-Li2S-P2S5, and a mixture thereof. 11. The separator according to any one of claims 1 to 8, wherein the binder polymer is at least one selected from a group consisting of polyvinylidene fluoride-co-hexafluoropropylene, polyvinylidene fluoride-co-trichloroethylene, polymethyl methacrylate, polyacrylonitrile, polyvinylpyrrolidone, polyvinyl acetate, polyethylene-co-vinyl acetate, polyimide, polyethylene oxide, cellulose acetate, cellulose acetate butyrate, cellulose acetate propionate, cyanoethylpullulan, cyanoethyl polyvinyl alcohol, cyanoethyl cellulose, cyanoethyl sucrose, pullulan, carboxyl methyl cellulose, and polyvinyl alcohol. 12. The separator according to any one of claims 1 to 8, wherein the polyolefin-based separator substrate is made of at least one selected from a group consisting of high-density polyethylene, low-density polyethylene, linear low-density polyethylene, ultrahigh-molecular-weight polyethylene, and polypropylene. 13. A secondary battery comprising a separator according to any one of claims 1 to 8. | KIM MIN JI GU MIN JI NAM KWAN WOO KIM MIN HYUNG LEE JE AN | 83261839 | Open | X | [6 empty] | X | [22 empty] | X
PANASONIC PANASONIC INTELLECTUAL PROPERTY MANAGEMENT | JP2019029339 CN109301308 US20190036089 EP3435467 | (US20190036089) PANASONIC INTELLECTUAL PROPERTY MANAGEMENT; EFFD=2018-06-22 | 2019-01-30 | (EP3435467A1) PENDING (US20190036089A1) PENDING (JP2019029339A) PENDING (CN109301308A) PENDING |  | (EP3435467A1) 2038-07-09 (US20190036089A1) 2038-07-12 (JP2019029339A) 2038-06-28 (CN109301308A) 2038-07-19 | (EP3435467) Battery | (EP3435467) A battery includes an electrode layer, a counter electrode layer, and a solid electrolyte layer between the electrode layer and the counter electrode layer. The solid electrolyte layer has a first region containing a first solid electrolyte material and a second region containing a second solid electrolyte material. The first region is within a region where the electrode layer and the counter electrode layer face each other. With respect to the first region, the second region is positioned on an outer peripheral side of the region where the electrode layer and the counter electrode layer face each other, and is in contact with the first region. A second density, which is the density of the second solid electrolyte material in the second region, is higher than a first density, which is the density of the first solid electrolyte material in the first region. | (EP3435467) 1. A battery comprising: an electrode layer; a counter electrode layer, which is a counter electrode for the electrode layer; and a solid electrolyte layer between the electrode layer and the counter electrode layer, wherein: the solid electrolyte layer has a first region containing a first solid electrolyte material and a second region containing a second solid electrolyte material, the first region is positioned within a region where the electrode layer and the counter electrode layer face each other, with respect to the first region, the second region is positioned on an outer peripheral side of the region where the electrode layer and the counter electrode layer face each other, and the second region is in contact with the first region, and a second density is higher than a first density, where the first density is a density of the first solid electrolyte material in the first region and the second density is a density of the second solid electrolyte material in the second region. 2. The battery according to Claim 1, wherein: the electrode layer contains an electrode active material, the counter electrode layer contains a counter electrode active material, a density of the electrode active material and a density of the counter electrode active material in the first region are both lower than the first density, and a density of the electrode active material and a density of the counter electrode active material in the second region are both lower than the second density. 3. The battery according to Claim 2, wherein the first region and the second region do not contain the electrode active material or the counter electrode active material. 4. The battery according to Claim 1, wherein the second region surrounds the first region. 5. The battery according to Claim 1, wherein: the first region includes a first projecting portion that projects outward from a region where the electrode layer and the counter electrode layer face each other, and the second region covers the first projecting portion. 6. The battery according to Claim 1, wherein the second region is in contact with an end portion of the electrode layer. 7. The battery according to Claim 6, wherein the second region surrounds the electrode layer. 8. The battery according to Claim 6, wherein the second region is in contact with an end portion of the counter electrode layer. 9. The battery according to Claim 8, wherein the second region surrounds the counter electrode layer. 10. The battery according to Claim 1, further comprising: an electrode current collector electrically coupled to the electrode layer; and a counter electrode current collector electrically coupled to the counter electrode layer, wherein the second region is interposed between the electrode current collector and the counter electrode current collector and is in contact with the electrode current collector and the counter electrode current collector. 11. The battery according to Claim 10, wherein, when a distance between the electrode current collector and the counter electrode current collector at a position in which the first region lies is assumed to be a first distance, and when a distance between the electrode current collector and the counter electrode current collector at a position in which the second region lies is assumed to be a second distance, a second distance is smaller than a first distance. 12. The battery according to Claim 1, wherein the first solid electrolyte material and the second solid electrolyte material are the same material. 13. The battery according to Claim 1, wherein: the solid electrolyte layer has a third region containing a third solid electrolyte material, the third region is in contact with the second region, the second region is positioned between the first region and the third region, and a third density is higher than the second density, where the third density is a density of the third solid electrolyte material in the third region. 14. The battery according to Claim 13, wherein: the electrode layer contains an electrode active material, the counter electrode layer contains a counter electrode active material, a density of the electrode active material and a density of the counter electrode active material in the first region are both lower than the first density, a density of the electrode active material and a density of the counter electrode active material in the second region are both lower than the second density, and a density of the electrode active material and a density of the counter electrode active material in the third region are both lower than the third density. 15. The battery according to Claim 14, wherein the first region, the second region, and the third region do not contain the electrode active material or the counter electrode active material. 16. The battery according to Claim 13, wherein the third region surrounds the second region. 17. The battery according to Claim 13, wherein: the second region has a second projecting portion that projects outward from a region where the electrode layer and the counter electrode layer face each other, and the third region covers the second projecting portion. 18. The battery according to Claim 13, wherein: a range in which the counter electrode layer is formed is larger than a range in which the electrode layer is formed, the electrode layer is positioned within the range in which the counter electrode layer is formed, the second region is in contact with an end portion of the electrode layer, and the third region is in contact with an end portion of the counter electrode layer. 19. The battery according to Claim 18, wherein: the second region surrounds the electrode layer, and the third region surrounds the counter electrode layer. 20. The battery according to Claim 13, further comprising: an electrode current collector electrically coupled to the electrode layer; and a counter electrode current collector electrically coupled to the counter electrode layer, wherein the third region is interposed between the electrode current collector and the counter electrode current collector and is in contact with the electrode current collector and the counter electrode current collector. 21. The battery according to Claim 20, wherein: a second distance is smaller than a first distance, and a third distance is smaller than the second distance, where the first distance is a distance between the electrode current collector and the counter electrode current collector at a position in which the first region lies, the second distance is a distance between the electrode current collector and the counter electrode current collector at a position in which the second region lies, and the third distance is a distance between the electrode current collector and the counter electrode current collector at a position in which the third region lies. 22. The battery according to Claim 13, wherein the first solid electrolyte material, the second solid electrolyte material, and the third solid electrolyte material are the same material. | KOGA EIICHI MORIOKA KAZUHIRO TSUTSUI YASUTAKA | 83257070 | Open | X |  |  |  |  | X |  |  | X | [22 empty] | X
MICROVAST POWER SYSTEMS | CN109301314 EP3435446 US20190027780 | (US20190027780) MICROVAST POWER SYSTEMS; EFFD=2018-07-16 | 2019-01-24 | (EP3435446A1) PENDING (US20190027780A1) PENDING (CN109301314A) PENDING |  | (EP3435446A1) 2038-07-19 (US20190027780A1) 2038-07-20 (CN109301314A) 2037-07-24 | (EP3435446) Inorganic solid electrolyte composite slurry, method for preparing, application and lithium-ion battery having the same | (EP3435446) A method for preparing an inorganic solid electrolyte composite slurry includes: mixing an inorganic solid electrolyte powder with a first solvent and wet grinding an obtained mixture to form a preparatory slurry A; mixing a binder with a second solvent to form a preparatory slurry B; mixing the preparatory slurry A with the preparatory slurry B to obtain the inorganic solid electrolyte composite slurry. The inorganic solid electrolyte composite slurry prepared by the present disclosure effectively solves the problem that it is difficult to reduce the inorganic solid electrolyte powder particle size in the preparation process, or it is difficult to fully dry the inorganic solid electrolyte powder after sand milling. The present disclosure further provides an inorganic solid electrolyte composite slurry prepared by the method, an application of the inorganic solid electrolyte composite slurry, and a lithium-ion battery having the inorganic solid electrolyte composite slurry. | (EP3435446) 1. A method for preparing an inorganic solid electrolyte composite slurry, comprising the following steps: mixing an inorganic solid electrolyte powder with a first solvent and wet grinding an obtained mixture to form a preparatory slurry A; mixing a binder with a second solvent to form a preparatory slurry B; mixing the preparatory slurry A with the preparatory slurry B to obtain the inorganic solid electrolyte composite slurry. 2. The method according to claim 1, wherein the step of mixing the preparatory slurry A with the preparatory slurry B to obtain the inorganic solid electrolyte composite slurry comprises: mixing the preparatory slurry A and the preparatory slurry B with a third solvent to obtain the inorganic solid electrolyte composite slurry. 3. The method according to claim 1, wherein the step of mixing the preparatory slurry A with the preparatory slurry B to obtain the inorganic solid electrolyte composite slurry comprises: mixing the preparatory slurry A and the preparatory slurry B with a conductive agent to obtain an inorganic solid electrolyte composite slurry, preferably, the conductive agent is a carbon material. 4. The method according to claim 1, wherein in the step of mixing an inorganic solid electrolyte powder with a first solvent and wet grinding an obtained mixture to form a preparatory slurry A, the temperature during wet grinding process is in a range from 20°C to 50°C. 5. The method according to claim 1, wherein in the step of mixing an inorganic solid electrolyte powder with a first solvent and wet grinding an obtained mixture to form a preparatory slurry A, the wet grinding is sand milling, and the sand milling time is in a range from 1 hour to 24 hours, or the wet grinding is wet ball milling, and the wet ball milling time is in a range from 6 to 48 hours. 6. The method according to claim 1, wherein the inorganic solid electrolyte powder has an average particle size of 3µm to 50µm before wet grinding. 7. The method according to claim 1, wherein the inorganic solid electrolyte powder in the preparatory slurry A has an average particle size of 90nm to 500nm after wet grinding, preferably, the inorganic solid electrolyte powder in the preparatory slurry A has an average particle size of 150nm to 300nm after wet grinding. 8. The method according to claim 1, wherein in the step of mixing an inorganic solid electrolyte powder with a first solvent and wet grinding an obtained mixture to form a preparatory slurry A, the inorganic solid electrolyte powder is 20% to 50% by mass of the preparatory slurry A. 9. The method according to claim 1, wherein in the step of mixing an inorganic solid electrolyte powder with a first solvent and wet grinding an obtained mixture to form a preparatory slurry A, the inorganic solid electrolyte is selected from a group consisting of perovskite-type solid electrolyte, garnet-type solid electrolyte, NASICON-type solid electrolyte, LISICON- type solid electrolyte and amorphous composite solid electrolyte. 10. The method according to claim 1, wherein the first solvent and the second solvent is, respectively, selected from a group consisting of N-methylpyrrolidone, deionized water, terpineol, anhydrous ethanol, isopropanol, toluene, N-methylformamide, N,N'-dimethylformamide, dimethylacetamide, tetrahydrofuran, methylene chloride, trichloromethane, tetrachloromethane, acetonitrile, and anhydrous hydrazine. 11. The method according to claim 1, wherein in the step of mixing a binder with a second solvent to form a preparatory slurry B, the binder is 2% to 20% by mass of the prepared slurry B. 12. The method according to claim 1, wherein in the step of mixing the preparatory slurry A with the preparatory slurry B to obtain the inorganic solid electrolyte composite slurry, the inorganic solid electrolyte powder is 10% to 40% by mass of the inorganic electrolyte composite slurry. 13. The method according to claim 1, wherein in the step of mixing the preparatory slurry A with the preparatory slurry B to obtain the inorganic solid electrolyte composite slurry, the binder is 0.5% to 5% by mass of the inorganic electrolyte composite slurry. 14. An inorganic solid electrolyte composite slurry, wherein the inorganic solid electrolyte composite slurry is prepared by the method according to claim 1. 15. An application of an inorganic solid electrolyte composite slurry, comprising: coating the inorganic solid electrolyte composite slurry prepared by the method of claim 1 onto a surface of a lithium-ion battery functional layer, wherein the lithium-ion battery functional layer is selected from a group consisting of a positive electrode plate, a negative electrode plate and a separator. 16. The application according to claim 15, wherein the thickness of the coating layer is in a range from 2µm to 5µm. 17. A lithium-ion battery, comprising: at least one lithium-ion battery functional layer, wherein the surface of the at least one lithium-ion battery functional layer is coated with the inorganic solid electrolyte composite slurry prepared by the method of claim 1, and the at least one lithium-ion battery functional layer is selected from at least one of a positive electrode plate, a negative electrode plate, and a separator. | LIU ZHANGBO MEI XINGZHI CHEN JINJIE FANG YI ZHENG ZHUOQUN YIN YUEHUI LIU MATTIS WENJUAN | 83257061 | Open | X |  |  | X |  |  |  |  | X | [10 empty] | X | [7 empty] | X
QUANTUMSCAPE | WO2019/017994 |  | 2019-01-24 | PENDING |  | 2021-01-21 | (WO201917994) Active and passive battery pressure management | (WO2019/017994) Provided herein are apparatuses and methods useful for managing pressure in electrochemical devices. | (WO2019/017994) CLAIMS What is claimed is: 1. A battery module: wherein the battery module has a housing comprising: a compressible fluid; at least one electrochemical cell, wherein the at least one electrochemical cell is in a flexible pouch or can cell; wherein the at least one electrochemical cell comprises a lithium (Li) metal negative electrode, a thin film solid-state electrolyte, and a positive electrode; wherein the thin film solid-state electrolyte has a thickness from 10 nm to 100 μιη; wherein the compressible fluid is between and in contact with the housing and either the flexible pouch or can cell; and wherein the compressible fluid maintains an isostatic pressure on the electrochemical cell. 2. The battery module of claim 1, wherein the flexible pouch and can cell, each, independently, have an inner wall and an outer wall, wherein the battery module housing has an inner wall and an outer wall, and wherein the compressible fluid is between and in contact with the inner wall of the battery module housing and the outer wall of the flexible pouch or can cell. 3. The battery module of any one of claims 1 or 2, further comprising a pressure sensor. 4. The battery module of claim 3, wherein the pressure sensor is between the inner housing walls and the outer wall of the electrochemical cell pouch or can cell. 5. The battery module of claim 1, wherein the at least one electrochemical cell is in a flexible prismatic pouch. 6. The battery module of claim 1, wherein the at least one electrochemical cell expands by more than 10% by volume when charged from a state-of-charge (SOC) of 10% or less. 7. The battery module of claim 1, wherein the housing comprises: at least two dynamic endplates; and a tension element; wherein: the at least one electrochemical cell is between the at least two dynamic endplates; and the at least two dynamic endplates and the tension element apply a compressive force to the at least one electrochemical cell. 8. The battery module of claim 7, wherein the at least two dynamic endplates and the tension element apply a compressive force to the at least one electrochemical cell. 9. The battery module of any one of claims 7-8, wherein the housing comprises a first vertical end positioned opposite to and parallel with a second vertical end, and a first longitudinal side opposite to a second longitudinal side, wherein the first and second longitudinal sides connect the first and second vertical ends to form the housing. 10. The battery module of any one of claims 7-9, wherein the tension element is selected from the group consisting of a spring, a rubber band, an elastic member, a string, a cord, a chain, a coil, a spoiled wire, a wench, and a combination thereof. 11. The battery module of any one of claims 7-10, wherein the tension element is a material having a Young's modulus of 1 MPa or greater. 12. The battery module of any one of claims 7-11, wherein the tension elements is a material having a Young's modulus of 10 GPa or greater. 13. The battery module of any one of claims 7-12, wherein the tension elements is a material having a maximum Young's modulus of 100 GPa. 14. The battery module of any one of claims 9-13, wherein the first vertical end and first longitudinal side are connected by a 90° angle and the second vertical end and the second longitudinal side are connected by a 90° angle. 15. The battery module of any one of claims 3-14, further comprising a controller in electrical communication with the pressure sensor and the compressible fluid wherein the controller is configured to actuate the compressible fluid; and wherein the compressible fluid is configured to pressurize or depressurize the at least one electrochemical cell by actuating the compressible fluid. 16. The battery module of claim 15, wherein the controller is programmed to actuate the compressible fluid based on a pressure input to the pressure sensor from the at least one electrochemical cell. 17. The battery module of any one of claims 15-16, wherein the compressible fluid is configured to uniformly pressurize or uniformly depressurize the battery module. 18. The battery module of any one of claims 15-17, wherein the compressible fluid is configured to uniformly pressurize the at least one electrochemical cell. 19. The battery module of any one of claims 15-17, wherein the compressible fluid is configured to uniformly depressurize the at least one electrochemical cell. 20. The battery module of any one of claims 15-17, wherein the compressible fluid is configured to uniaxially pressurize at least one electrochemical cell. 21. The battery module of any one of claims 15-17, wherein the compressible fluid is configured to uniaxially depressurize the at least one electrochemical cell. 22. The battery module of any one of claims 15-17, wherein the compressible fluid is configured to isotropically pressurize the at least one electrochemical cell. 23. The battery module of any one of claims 15-17, wherein the compressible fluid is configured to isotropically depressurize the at least one electrochemical cell. 24. The battery module of claim 15 or 16, wherein the compressible fluid is an actuated compressible fluid. 25. The battery module of claim 15 or 16, wherein the compressible fluid is a dynamic compressible fluid. 26. The battery module of any preceding claim, wherein the compressible fluid is a gas. 27. The battery module of any preceding claim, wherein the compressible fluid is a liquid. 28. The battery module of claim 1, wherein the battery module further comprises: a fluid reservoir containing a compressible fluid; and a pump; wherein the fluid reservoir is connected to the pump. 29. The battery module of claim 28, wherein the pump comprises a stepper motor. 30. The battery module of any one of claims 1, 28, or 29, wherein the housing is a static enclosure. 31. The battery module of claim 28, wherein the compressible fluid is a gas, liquid, or combination thereof. 32. The battery module of claim 31, wherein the compressible fluid is a sublimating liquid. 33. The battery module of any preceding claim, wherein the housing is a rigid can. 34. The battery module of any preceding claim, wherein the housing is a flexible pouch. 35. The battery module of any one of claims 1-34, comprising at least two conductive tabs. 36. The battery module of any one of claims 1-34, wherein the at least one electrochemical cell is in the flexible pouch. 37. The battery module of any preceding claim, wherein the at least one electrochemical cell further comprises a compressible fluid inside the electrochemical cell in addition to the compressible fluid between and in contact with the housing and either the flexible pouch or can cell. 38. The battery module of any one of claims 35-37, wherein the compressible fluid inside the electrochemical cell housing is between and in contact with the at least one electrochemical cell and at least one conductive tab. 39. A battery module housing comprising: at least one prismatic pouch or can cell comprising at least one electrochemical cell wherein the electrochemical cell comprises a Li-metal negative electrode, a thin film solid-state separator electrolyte; and a positive electrode; and at least one member selected from the group consisting of a pressure sensor and a compressible element; wherein the at least one member selected from the group consisting of a pressure sensor and a compressible element is between the inner wall of the housing and the outer wall of at least one of the at least one prismatic pouch or can cell; wherein the at least one member selected from the group consisting of a pressure sensor and a compressible element is in electrical communication with at least one controller configured to monitor the pressure sensor or to actuate the compressible element, or both to monitor the pressure sensor and to actuate the compressible element; and wherein the compressible element applies an isostatic pressure to the solid-state separator electrolyte in the electrochemical cell. 40. The battery module of claim 39, wherein the compressible element is configured to uniformly pressurize or uniformly depressurize the battery module. 41. The battery module of claim 39, wherein the compressible element is configured to uniformly pressurize the battery module. 42. The battery module of claim 39, wherein the compressible element is configured to uniformly depressurize the battery module. 43. The battery module of claim 39, wherein the at least one member selected from the group consisting of a pressure sensor and a compressible element is part of the battery module housing and between the inner wall of the battery module housing and the outer wall of the one of the one or more electrochemical cells in a flexible pouch or can cell. 44. A container comprising: at least one battery module, wherein each battery module comprises: one or more electrochemical cells each comprising a lithium metal negative electrode or a thin film solid-state separator electrolyte, or both; at least one member selected from the group consisting of a pressure sensor or a compressible element, wherein the compressible element is a gas, liquid, or both a gas and a liquid; and at least one controller; wherein the at least one member selected from the group consisting of a pressure sensor and compressible element is between the inner wall of the container and the outer wall of the one or more battery cells, and wherein: the at least one member selected from the group consisting of a pressure sensor and compressible element is in electrical communication with the at least one controller; and the at least one member selected from the group consisting of a pressure sensor and compressible element is configured to monitor the pressure sensor or to modulate the compressible element, or both to monitor the pressure sensor and to modulate the compressible element to maintain an isostatic pressure on the one or more battery cells. 45. The container of claim 44, wherein the electrochemical cells share a solid-state separator electrolyte. 46. An electric or hybrid vehicle comprising the battery module or container of any one of claims 1-45. 47. An airplane comprising the battery module or container of any one of claims 1 -45. 48. An autonomous drone comprising the battery module or container of any one of claims 1-45. 49. A robot comprising the battery module or container of any one of claims 1-45. 50. A method for pressurizing or de-pressurizing a battery system comprising the following steps: providing a battery system comprising one or more stacks of electrochemical cells, each electrochemical cell comprising a positive electrode, a lithium metal negative electrode, and solid-state separator electrolyte; determining a condition by sensing pressure of the battery cell; calculating a current state of health (SOH) for the battery system based on the condition and battery metrics; providing one or more comparison values; and comparing the one or more comparison values to the current SOH to provide a comparison result; and determining if a safety condition exists based on the comparison result; applying a first pressure to the battery system if the comparison result is normal; applying a second pressure if the comparison result is not normal and no safety conditions exist; applying a third pressure if the comparison result is not normal and no safety condition exists, and maintenance is required; or de-pressurizing the battery system if the comparison result is not normal and a safety condition exists. 51. The method of claim 50, wherein calculating a current SOH comprises optimizing power performance wherein optimizing power performance comprises the steps of: (i) determining a current pressure condition by sensing pressure of the battery cell; (ii) comparing the current pressure condition with a threshold pressure value to provide a pressure comparison result; (iii) determining whether a safety condition exists based on the pressure comparison result relative to the threshold pressure value; (iv) determining whether the pressure comparison result is normal or not normal, and whether the normal or not normal condition further comprises a safety condition or no safety condition; (v) applying a fourth pressure to the battery system if the pressure comparison result fails to exceed the threshold pressure value and is not normal and a safety condition does not exist; (vi) depressurizing the battery system if the pressure comparison result exceeds the threshold pressure value and is not normal and a safety condition exists; or (vii) depressurizing the battery system if the pressure comparison result exceeds the threshold pressure value and is not normal. 52. The method of claim 50, wherein calculating a current SOH comprises factoring in an existing pressure. 53. The method of claim 50, wherein the battery metrics comprise voltage, OCV, voltage hysteresis, and impedance, or area-specific resistance (ASR), state-of-charge (SOC), battery history, and temperature. 54. The method of claim 53, wherein the ASR is a DC or series resistance. 55. The method of claim 50, further comprising changing the temperature of the battery system, comprising determining a temperature of a battery cell; and heating or cooling the battery cell. 56. The method of claim 50, further comprising reducing power availability if the comparison result is not normal and a safety condition exists by communicating an instruction to the driver to reduce power; communicating a control message to a controller to reduce power; or communicating a control message to a controller to reduce pressure on the electrochemical cell. 57. The method of claim 50, wherein the de-pressurizing results in a shutdown of the battery system. 58. The method of claim 57, further comprising one or more compressible elements and further comprising sending instructions to at least one member selected from the group consisting of a driver, an OEM, and a maintenance operator; wherein the instructions are for actuating one or more compressible elements to depressurize the battery system. 59. The method of claim 50, wherein applying the first pressure comprises sending a control message to at least one member selected from the group consisting of a driver, an OEM, a maintenance operator, an actuator, or a pressure transducer configured to apply pressure to the battery system. 60. The method of claim 50, wherein the condition is one selected from the group consisting of normal, abnormal, safe, non-safe, and shutdown, and combinations thereof. 61. The method of claim 60, wherein the condition is normal. 62. The method of claim 60, wherein the condition is abnormal. 63. The method of claim 60, wherein the condition is safe. 64. The method of claim 60, wherein the condition is non-safe. 65. The method of claim 60, wherein the condition is normal and safe. 66. The method of claim 60, wherein the condition is normal and non-safe. 67. The method of claim 60, wherein the condition is abnormal and safe. 68. The method of claim 60, wherein the condition is abnormal and non-safe. 69. The method of claim 60, wherein the condition is shutdown. 70. The method of claim 60, wherein the condition is abnormal and shutdown. 71. A method for shipping a battery system comprising the following steps: providing a battery system comprising a housing, one or more stacks of electrochemical cells, each electrochemical cell comprising a positive electrode, a lithium metal negative electrode, and solid-state separator electrolyte; at least one member selected from the group consisting of a pressure sensor and a compressible element; and at least one controller; depressurizing the battery system; and shipping the battery system; wherein the member selected from the group consisting of a pressure sensor and a compressible element is between the housing and one of the one or more electrochemical cells; and wherein the at least one controller is in electrical communication with both the pressure sensor and the compressible element. 72. The method of claim 71, wherein the battery system comprises charged batteries. 73. The method of claim 71, wherein the electrochemical cells share a solid separator electrolyte. 74. A method for maintaining a battery system comprising the following steps: providing a battery system comprising one or more stacks of electrochemical cells, each electrochemical cell comprising a positive electrode, a lithium metal negative electrode, and a solid-state separator electrolyte; at least one member selected from the group consisting of a pressure sensor and a compressible element; and at least one controller; depressurizing the battery system; and repairing the battery system; wherein the repairing the battery system comprises the steps of: determining a condition by sensing pressure of the battery cell; calculating a current state of health (SOH) for the battery system based on the condition and battery metrics; providing one or more comparison values; comparing the one or more comparison values to the current SOH to provide a comparison result; and adjusting the pressure in the battery system to meet battery specifications at the time of manufacture. 75. The method of claim 74, wherein adjusting the pressure in the battery system to meet battery specifications is during charging. 76. The method of claim 74, wherein adjusting the pressure in the battery system to meet battery specifications is during discharging. 77. A method for secondary battery pressure management in a vehicle, the method comprising: using input parameters; predicting a plurality of performance requirements for a battery of the vehicle using a respective plurality of sets of values for the input parameters and a weighting factor assigned to each of the input parameters; for at least one of the predicted performance requirements, sending a control signal to a dynamic compressible element for modifying a pressurization of the battery according to the at least one of the predicted performance requirements; logging a plurality of actual performance requirements; and refining a predictive capability for battery performance requirements including, for each actual performance requirement, modifying the weighting factors assigned to the input parameters as a function of the respective actual performance requirement and predicted performance requirement. 78. The method of Claim 77, wherein an actual performance requirement comprises an actual battery duty cycle and/or an actual driving record for the vehicle. 79. The method of Claim 77, wherein the predicting step further includes, for each of the predicted performance requirements, determining a pre-pressurization threshold for the predicted performance requirement, the pre-pressurization threshold reflecting at least a battery power demand and energy availability for pre-pressurization, wherein the pre-pressurization threshold is determined from a summation of products of the weighting factors and a binary number representing the presence or absence of the value for the corresponding input parameter, comparing the pre-pressurization threshold to a confidence level, the confidence level reflecting a likelihood that the vehicle will be driven at a predicted start time, and if the confidence level is greater than the pre-pressurization threshold, sending the control signal according to the at least one predicted performance requirement. 80. The method of Claim 79, wherein the confidence level is determined from one or more of calendar information, a cell phone message, historical drive times, a weather forecast, a battery status, driver inputs, an upcoming drive type, a destination type, and a time of day. 81. The method of Claim 77, wherein the pre-pressurization threshold is determined from one or more of a battery state of charge (SoC), a location of the vehicle, a battery temperature, a user input driving preference, whether the battery is currently being extemally charged, a length of an expected drive, current electricity price, and a type of expected drive. 82. The method of Claim 77, wherein the input parameters comprise one or more of: vehicle use information selected from the group consisting of statistical probability of drive starts as a function of previous drive start, drive times, time of drive starts, drive lengths, drive routes, geography of drives, driving pattern information, past battery warming conditions, past vehicle performance conditions, past battery performance conditions, feedback information, and combinations thereof, location information selected from the group consisting of driver location, passenger location, driver location with respect to vehicle location, passenger location with respect to vehicle location, GPS location of user's smartphone, GPS/Wi-Fi/cellular location of fob, proximity of fob to vehicle, GPS/Wi-Fi/cellular location of vehicle key, proximity of vehicle key to vehicle, user's proximity to the vehicle, location of the vehicle, driver location with respect to home, driver location with respect to airport, driver location with respect to work place, driver location with respect to common drive locations, driver location with respect to preselected destinations, driver location with respect to saved destinations, and combinations thereof, drive types selected from the group consisting of start location of drives, end location of drives, total distance of drives, average distance of drives, velocity of drives, average velocity of drives, traffic conditions of drives, and combinations thereof, temperature information selected from the group consisting of battery temperature, ambient temperature, vehicle temperature, and combinations thereof, heating device, battery, and/or vehicle information selected from the group consisting of battery energy capacity, state of charge of battery, battery self-discharge rate, a relationship between two or more of power of battery, temperature of battery, state of charge of battery, and age of battery, a thermal time constant for the battery, capacity of the heating device, efficiency of the heating device, powertrain of vehicle, thermal system configuration of vehicle, motor power of vehicle, powertrain efficiency of vehicle, vehicle minimum power output level for safe driving, and combinations thereof, weather information selected from the group consisting of current weather conditions, weather forecast, temperature, precipitation, visibility, and combinations thereof, driver inputs selected from the group consisting of immediate start instructions, delayed start instructions, start cancelation instructions, a user-specified performance level, and combinations thereof, user information selected from the group consisting of driver's calendar information, passenger's calendar information, smartphone information, historical use information, and combinations thereof, external information selected from the group consisting of information acquired from emails on user's wireless communication device, information acquired from texts on user's smartphone, and combinations thereof, traffic information selected from the group consisting of traffic conditions, road conditions, construction conditions, detour conditions, and combinations thereof, calendar information selected from the group consisting of day of the week, month of the year, holiday information, and combinations thereof, optionally in combination with a user specified performance level, charging equipment availability information selected from the group consisting of availability of charging equipment at vehicle's current location, availability of charging equipment at vehicle's expected destination, and combinations thereof, optionally in combination with a status of an additional transportation provider and/or a status of an additional transit option, and combinations thereof. 83. The method of Claim 77, wherein for each of the predicted performance requirements, further including the steps of: determining one or more power levels required from the battery for matching the predicted performance requirement, and calculating a respective one or more battery pressures for each of the one or more power levels, and wherein the generated at least one control signal for pressurizing the battery contains the respective one or more calculated battery pressures. 84. The method of Claim 77, wherein at least one of the predicted performance requirements comprises a plurality of types of driving, such that a respective plurality of power levels are determined for matching with each of the types of driving, and a respective plurality of optimal battery pressurizations are calculated for each of the power levels. 85. The method of Claim 84, wherein a single predicted driving route comprises the plurality of power levels and respective plurality of calculated optimal battery pressures. 86. The method of Claim 85, wherein the plurality of driving types is city driving and highway driving. 87. A secondary battery thermal management system, comprising: a vehicle including a battery; instructions for performing the method according to Claim 77; a processor configured for executing the instructions, wherein the control signal is sent to a heating device or to the battery to initiate a heating of the battery; and a memory device recording the logged plurality of actual performance requirements. 88. The system of claim 87, wherein the vehicle battery is a lithium ion secondary battery. 89. The system of claim 88, wherein the lithium ion secondary battery comprises a cathode comprising conversion chemistry active materials. 90. The system of claim 88, wherein the lithium ion secondary battery comprises a cathode comprising lithium intercalation chemistry active materials. 91. The system of claim 87, wherein the vehicle battery is a secondary battery comprising a solid-state electrolyte. 92. The system of claim 87, wherein the system includes a battery control module comprising the processor and the memory device. 93. The system of claim 87, the battery control module further comprising: a communication interface for receiving signals from external devices and/or sensors, wherein values for the input parameters are received from the from external devices and/or sensors, wherein the battery control module is configured to send the control signals to a heating element for heating the vehicle battery. 94. The system of claim 87, wherein the processor and/or the memory device is included with the vehicle. | HETTRICH KEVIN | 83252948 | Open | X | [5 empty] | X |  | X | [22 empty] | X
FUJIFILM | WO2019/017311 |  | 2019-01-24 | PENDING |  | 2021-01-21 | (WO201917311) Solid electrolyte composition, solid electrolyte-containing sheet, all-solid-state secondary battery, and production method for solid electrolyte-containing sheet and all-solid-state secondary battery | (WO2019/017311) A solid electrolyte composition, a solid electrolyte-containing sheet and an all-solid-state secondary battery that are obtained using this solid electrolyte composition, and a production method for the solid electrolyte-containing sheet and the all-solid-state secondary battery, said solid electrolyte composition containing: a polymer (A) having a mass average molecular weight of at least 5,000; an electrolyte salt (B) having an ion of a metal belonging to group one or group two of the periodic table; a compound (C) having at least three polymerization reaction groups; and a compound (D) having at least two polymerization reaction groups that are different polymerization reaction groups to the polymerization reaction groups in the compound (C) and are capable of polymerization reactions with a polymerization reaction group in the compound (C). | (WO2019/017311) 1. A mass average molecular weight of 5000 or more and (A) a polymer, a family of the Periodic Table include ions of a metal belonging to the first or second group (B) and an electrolyte having a salt, polymerization reactive groups (C) a compound having two or more and 3, wherein said compound having reactive groups (C) polymerizing the polymerization reactivity that is different from said compound groups (C) has a reactive group that can be reacted with the polymer of polymerization polymerization reactive groups (D) a compound having at least one of 2 and to the solid electrolyte containing composition. 2. (C) polymerizing said compound having a reactive group and a polymerization compound having reactive groups (D), respectively, the following polymerization reactive groups selected from the group consisting of 1 (a) the polymerization reaction of the at least one solid electrolyte composition according to claim 1 group. (A) ><polymerization reactive groups consisting of a hydroxy group, an amino group, a carboxyl group, an alkoxycarbonyl group, haloformyl group, sulfo group, a carbamoyl group, a formyl group, isocyanate group, an oxetane group, epoxy group, a dicarboxylic acid anhydride group, silyl group, an alkynyl group, an alkenyl group, bromo, chloro, iodo group, diazo group, azide group, nitrile oxide group 3. Defined by the following formula (RG), the ratio of the polymerization reactive groups RG, 0.8 is less than 1.2 over the solid electrolyte composition according to claim 1 or 2. (RG) formula: RG=1 (C) a compound of the number of reactive groups in one molecule polymer solid electrolyte composition x in the compounds shown in (mol) /(C) the content of the compound 1 (D) the number of reactive groups in one molecule of the polymer solid electrolyte composition x in the compounds shown in the content (mol) (D) 4. (C) polymerizing said compound wherein said compound having reactive groups (D) a combination of polymerization with the reactive group, (C1) by the combinations shown in the following-(C9) is any one of the solid electrolyte composition of any one of claims 1-3. <>(C1) A combination of polymerization reactive groups of the amino group-carboxyl group (C2) an amino group-amino group (C3) an isocyanate group-amino group (C4) an oxetane group-epoxy group (C5) an amino group-epoxy group (C6) dicarboxylic acid anhydride group-carboxyl group (C7) azide-alkynyl groups (C8) nitrile oxide group-alkynyl groups (C9) a hydroxy group-isocyanate group 5. (C) polymerizing said compound having a reactive group wherein said compound having a reactive group polymerization (D) a combination of, the following combination (C3), (C4), (C6) -(C8) of any one of the solid electrolyte composition according to any one of claims 1-4. A combination of polymerization reactive groups<>amino group (C3) -oxetane group (C4) the amino group-epoxy group (C6) of the epoxy group-carboxy group (C7) an azido group-alkynyl groups (C8) nitrile oxide group-alkynyl group 6. (A) a polymer, wherein said electrolyte salt (B), wherein said compound and the compound (C) (D) of, when the content of the solid electrolyte composition, at a mass ratio, polymer (A): (B) an electrolyte salt: compound (C): compound (D) =1: 0.05-2.50: 0.04-2: is a 0.04-2 solid electrolyte composition of any one of claims 1-5. 7. (D) is the compound, wherein the polymerization reactive groups having two or more of the 3 solid electrolyte composition according to any one of claims 1-6. 8. (E) of the inorganic solid electrolyte containing a solid electrolyte composition of any one of claims 1-7. 9. (F) containing the active material of the solid electrolyte composition of any one of claims 1-8. 10. (G) solvent containing solid electrolyte composition of any one of claims 1-9. 11. The solid content concentration of the solid electrolyte composition according to claim 10 is 5-40%. 12. Any one of claims 1-11 of the solid electrolyte comprises a composition having a layer in which the solid electrolyte-containing sheet. 13. (A) and the polymer, and wherein said electrolyte salt (B), wherein the compound (C) wherein the compound (D) the reaction of the reaction and, according to claim 12 having a solid electrolyte containing sheet. 14. The positive electrode active material layer, and the negative electrode active material layer, wherein the positive electrode active material layer and a negative electrode active material layer of the solid electrolyte layer in between comprising the secondary battery, the positive electrode active material layer, wherein the negative electrode active material layer and the solid electrolyte layer and at least one of 1, wherein the solid electrolyte composition of any one of claims 1-11 composed of the all-solid secondary battery layer. 15. Wherein the positive electrode active material layer, wherein the negative electrode active material layer and the solid electrolyte layer and at least one of 1, the inorganic solid electrolyte containing an all solid state secondary battery according to claim 14. 16. The negative electrode active material layer, the all-solid lithium secondary battery according to claim 14 or 15 layer. 17. For any one of claims 1-11 solid electrolyte composition, wherein said electrolyte salt and the polymer (A) (B) in the presence of the compound and the compound (C) polymerizing (D) and a method of manufacturing a solid electrolyte-containing sheet. 18. The manufacturing method according to claim 17 via, the all-solid secondary battery based on the total solid manufacturing method for manufacturing a secondary battery. | MIMURA, Tomonori MOCHIZUKI Hiroaki | 83251933 | Open | X |  |  | X | [5 empty] | X | [18 empty] | X |  | X | X
FUJIFILM | WO2019/017309 |  | 2019-01-24 | PENDING |  | 2021-01-21 | (WO201917309) Solid electrolyte composition, solid electrolyte-containing sheet, all-solid-state secondary battery, and production method for solid electrolyte-containing sheet and all-solid-state secondary battery | (WO2019/017309) A solid electrolyte composition, a solid electrolyte-containing sheet and an all-solid-state secondary battery that are obtained using this solid electrolyte composition, and a production method for the solid electrolyte-containing sheet and the all-solid-state secondary battery, said solid electrolyte composition containing: a polymer (A) having a mass average molecular weight of at least 5,000; a compound (B) having at least two polymerization reactive groups and having a molecular weight ratio to the number of these polymerization reactive groups of no more than 230; and an electrolyte salt (C) having a metal ion belonging to the first or second group on the periodic table. The mass ratio of the compound (B) in a component having a boiling point of at least 210°C in the solid electrolyte composition is at least 10%. | (WO2019/017309) 1. A mass average molecular weight of 5000 or more and (A) a polymer, polymer 2 have two or more reactive groups, the number of reactive groups on the polymer molecular weight ratio: 230 groups/molecular weight of the reactive polymer compound and less than or equal to (B), of the Periodic Table include ions of a metal belonging to group the first or second family having (C) an electrolyte salt and a solid electrolyte composition containing, wherein the solid electrolyte is contained in the composition, having a boiling point of 210°C or more of said compound accounts (B) the mass ratio of not less than 10% in the electrolyte composition. 2. (B) with respect to the amount of the compound containing the content of the polymer (A) in a weight ratio of the solid electrolyte composition according to claim 1 1-6. 3. (C) wherein the electrolyte salt is a lithium salt and the solid electrolyte composition according to claim 1 or 2. 4. (B) a molecular weight of said compound, is less than or equal to 1000 solid electrolyte composition of any one of claims 1-3. 5. Wherein the polymerization reactive groups, or a group which is any one of claims 1-4 chain polymerization reactions in the solid-state electrolyte composition. 6. (B) the compound, a polymerization reactive groups (B1) and a compound having at least two 2, wherein said compound is (B1) having different polymerization reactive groups polymerization reactive groups (B1) is a compound having a reactive group that can be reacted with the polymer of polymerization polymerization reactive groups (B2) a compound having two or more 2 and solid electrolyte composition of any one of claims 1-4. 7. (A) a polymer, said compound (B1), wherein said electrolyte salt (C) (B2) of said compound and, when the content of the solid electrolyte in the composition, in terms of mass ratio, polymer (A): (B1) compound: (C) an electrolyte salt:=1 (B2) compound: 0.1-1: 0.02-2.5: solid electrolyte composition according to claim 6 is 0.05-2. 8. Wherein said compound having reactive groups (B1) is polymerized, the following polymerization reactive groups selected from the group consisting of 1 (I) one solid electrolyte composition according to claim 6 or 7. (I) ><polymerization reactive groups in the group consisting of a vinyl group, a vinylidene group, isocyanate group, a dicarboxylic acid anhydride group, haloformyl group, silyl group, epoxy group, oxetane group, an alkynyl group 9. Wherein said compound having reactive groups (B2) is polymerized, the following polymerization reactive groups selected from the group consisting of 1 (II) a polymerization reaction of the reactive group in the one of the solid electrolyte composition according to any one of claims 6-8. (II) a polymerization reactive groups group<>sulfanyl group, a nitrile oxide group, an amino group, a carboxyl group, an azido group 10. (B) the compound is, any one of claims 1-9 4 polymerization reactive groups having two or more of the solid electrolyte composition. 11. (E) of the inorganic solid electrolyte containing a solid electrolyte composition of any one of claims 1-10. 12. (F) containing the active material of the solid electrolyte composition according to any one of claims 1-11. 13. (G) solvent containing solid electrolyte composition of any one of claims 1-12. 14. A solid electrolyte composition of any one of claims 1-13 is configured as a solid electrolyte layer containing sheet. 15. (A) and the polymer, and wherein said electrolyte salt (C), the reaction of the reaction of the compound according to claim 14 (B) having a solid electrolyte containing sheet. 16. Transmittance of the light having a wavelength of 800nm is 80% or less in the solid electrolyte-containing sheet according to claim 14 or 15. 17. 0.5 Mass % or more to 20 mass % of the volatile component is less than any one of claims 14-16 containing solid electrolyte-containing sheet. 18. The positive electrode active material layer, and the negative electrode active material layer, wherein the positive electrode active material layer and the negative electrode active material layer between the solid electrolyte layer that the secondary battery, the positive electrode active material layer, wherein the negative electrode active material layer and the solid electrolyte layer and at least one of 1, wherein the solid electrolyte composition of any one of claims 1-13 composed of the all-solid secondary battery layer. 19. Wherein the positive electrode active material layer, wherein the negative electrode active material layer and the solid electrolyte layer and at least one of 1, the inorganic solid electrolyte containing an all solid state secondary battery according to claim 18. 20. The negative electrode active material layer, the all-solid lithium secondary battery according to claim 18 or 19 layer. 21. A solid electrolyte according to any one of claims 1-13 film composition comprising the steps of the method of manufacturing the solid-state electrolyte-containing sheet. 22. Via the manufacturing method according to claim 21, the all-solid secondary battery manufactured by the manufacturing method of the all-solid secondary battery. | MIMURA, Tomonori MOCHIZUKI Hiroaki | 83251925 | Open | X |  |  | X | [5 empty] | X | [21 empty] | X
FUJIFILM | WO2019/017310 |  | 2019-01-24 | PENDING |  | 2021-01-21 | (WO201917310) Solid electrolyte composition, sheet containing solid electrolyte, all-solid-state secondary battery, method for producing sheet containing solid electrolyte, and method for producing all-solid-state secondary battery | (WO2019/017310) Provided are: a solid electrolyte composition containing an ion conductor that contains a polymer (A) having a mass-average molecular weight of 5,000 or greater and an electrolyte salt (B) containing ions of a metal belonging to group 1 or group 2 of the periodic table, a compound (C) having 2 or more carbon-carbon double bond groups, and a compound (D) having 2 or more sulfanyl groups; a sheet containing a solid electrolyte; an all-solid-state secondary battery; a method for producing a sheet containing a solid electrolyte; and a method for producing an all-solid-state secondary battery. | (WO2019/017310) 1. A weight average molecular weight 5000 or more of the macromolecular (A) of the periodic table and metals belonging to Group 2 or Group 1 of the first electrolyte salt ions of an ion conductor containing (B), carbon-carbon double bonds in the 2 group of the compound having two or more (C) and, sulfanyl group and compounds having at least two 2 (D) containing solid electrolyte composition. 2. Wherein the carbon-carbon double bond group, vinyl and vinylidene group at least one of the solid electrolyte composition according to claim 1 1. 3. (RG) defined according to the following equation, where the ratio of the reactive group RG, 0.5 is less than 1.5 over the solid electrolyte composition according to claim 1 or 2. (RG) formula: RG={compound (C) 1 to one molecule of the carbon-carbon double bonds the number of groups that x compound (C) a solid electrolyte with the content of the composition (mol) } / {compound (D) 1 molecule sulfanyl group has a number x compound (D) a solid electrolyte with the content of the composition (mol) } 4. (E) a radical polymerization initiator comprises solid electrolyte composition of any one of claims 1-3. 5. (A) a polymer, wherein said electrolyte salt (B), wherein said compound wherein said compound (C) and the solid electrolyte of the composition (D) contained in an amount of, at a mass ratio, (A) a polymer, the electrolyte salt (B), compound (C), compound (D) =1: 0.05-2.50: 0.05-0.7: is a 0.05-0.7 solid electrolyte composition of any one of claims 1-4. 6. (A) a polymer, wherein said electrolyte salt (B), wherein (C) a compound, said compound and a radical polymerization initiator and a (D) (E) a solid electrolyte with the content of the composition, by weight, of the solid electrolyte composition according to claim 4 satisfies the following formula. (E) the content of the radical polymerization initiator / {polymer (A) content + electrolyte salt (B) content + compound (C) the content of the content of the compound + (D) } ≧0.02 7. (C) is the compound, a carbon-carbon double bonds in the 3 group having two or more of the solid electrolyte composition according to any one of claims 1-6. 8. (C) wherein said compound having a molecular weight of less than or equal to 1000, wherein said compound having a molecular weight of 1000 or less (D) in the solid electrolyte composition of any one of claims 1-7. 9. (F) of the inorganic solid electrolyte containing a solid electrolyte composition of any one of claims 1-8. 10. (G) containing the active material of the solid electrolyte composition according to any one of claims 1-9. 11. (H) solvent containing solid electrolyte composition of any one of claims 1-10. 12. 5-40 mass % solids concentration in the solid electrolyte composition of any one of claims 1-11. 13. Any one of claims 1-12 solid electrolyte comprising a composition having a layer in which the solid electrolyte-containing sheet. 14. Wherein the carbon-carbon double bond groups formed from sulfanyl group and carbon-sulfur bond compound (I) according to claim 13 containing solid electrolyte-containing sheet. 15. The positive electrode active material layer and the negative electrode active material layer and the solid electrolyte layer comprising an all-solid-state secondary battery, the positive electrode active material layer, wherein the negative electrode active material layer and the solid electrolyte layer and at least one of any one of claims 1-12 1 layer of the solid electrolyte layer is composed of a composition of the total solid-state secondary batteries. 16. The negative electrode active material layer is a layer of lithium based on the total solid secondary battery according to claim 15. 17. For any one of claims 1-12 solid electrolyte composition, wherein said electrolyte salt and the polymer (A) (B) in the presence of said compound and said compound (C) (D) of the reaction between the solid electrolyte comprising the steps of the method of manufacturing the sheet containing. 18. Via the manufacturing method according to claim 17, the all-solid secondary battery manufactured by the manufacturing method of the all-solid secondary battery. | MIMURA, Tomonori MOCHIZUKI Hiroaki | 83251921 | Open | X |  |  | X | [5 empty] | X | [21 empty] | X
KOREA ELECTROTECHNOLOGY RESEARCH INSTITUTE | KR10-2019-0001798 WO2019/004714 |  | 2019-01-03 | (WO201904714A1) PENDING (KR20190001798A) PENDING |  | (WO201904714A1) 2020-12-28 (KR20190001798A) 2037-06-28 | (WO201904714) Sulfide-based solid electrolyte material, preparation method therefor, method for preparing solid electrolyte layer and electrode composite layer which comprise sulfide-based solid electrolyte material, and all-solid-state battery comprising same | (WO2019/004714) The present invention relates to a sulfide-based solid electrolyte material and a preparation method therefor, the preparation method comprising the steps of: preparing an amorphous solid electrolyte by mixing lithium sulfide (Li2S), a sulfur compound and a lithium compound, which are materials for an LPSX-based solid electrolyte, through wet mechanical milling for 5-40 hours; and preparing a glass-ceramic solid electrolyte material, having a high lithium ion conductivity, by heat treating the amorphous solid electrolyte at 140-200°C. By controlling, through the technique, preparation conditions such as the composition of materials, mechanical mixing and heat treatment temperature, a crystalline phase and a glass-ceramic phase suitably coexist, thereby enabling a glass-ceramic solid electrolyte material having an ion conductivity higher than that of an amorphous state or a highly crystalline state to be obtained. | (WO2019/004714) 1. Method for producing a sulfide solid electrolyte material, The raw material of solid electrolyte of the lithium sulphide LPSX (lithium sulfide, Li2S), sulfur compounds (sulfur compound), 5 to 40 lithium compound for the wet mixed by mechanical milling step of preparing an amorphous solid electrolyte; Wherein the amorphous solid electrolyte by heat treatment at 140 to 200°C in the amorphous state or a crystalline state with high ion conductivity than crystalline solid electrolyte material that has a step of preparing the method for manufacturing a sulfide solid electrolyte material. 2. Method according to claim 1, Wherein the solid electrolyte material, having a main peak in the diffraction pattern X 2 θ=21.0, 27.9 manifest, 2 θ=27.9 0.35 ° or more at the peak with a half width of a sulfide solid electrolyte material in said method. 3. Method according to claim 1, 0.5 the solid electrolyte material has an average particle size of from 10 to M consists of a microprocessor a sulfide solid electrolyte material manufacturing method. 4. Method according to claim 1, Preparing a solid electrolyte material of the crystalline glass comprises, 150 To 170°C to heat treatment at a sulfide solid electrolyte material manufacturing method. 5. Wherein the sulfide solid electrolyte material, 2 θ=21.0 X main ray diffraction pattern, and it is 27.9, 2 θ=27.9 0.35 ° or more at the peak with a half width of a sulfide solid electrolyte material in. 6. Method according to claim 5, Wherein the solid electrolyte material, 40 the solid electrolyte material to wet mechanical milling for 5 through 200°C in the amorphous solid electrolyte by mixing a heat treatment at 140 to a crystalline solid electrolyte material is formed of glass and a sulfide solid electrolyte material. 7. Method according to claim 6, Wherein the solid electrolyte material contains lithium sulfide (lithium sulfide, Li2S), sulfur compounds (sulfur compound), lithium compound is composed of, the amorphous solid electrolyte is LPSX (LixPySzX, Xis Cl, Br, one or more elements I) and having a composition of a sulfide solid electrolyte material. 8. Method according to claim 7, Wherein the sulfur containing compounds P2S5and, wherein the lithium compound and is LiX, Li2S: P2S5: LiXmolar ratio of 3:1: (0.7 to 1.3) is composed of a sulfide solid electrolyte material. 9. 8 the method of claim 5 the first method, The sulfide solid electrolyte is a lithium ion conductivity of 10-3S/cm or more solid electrolyte material is sulfide. 10. Sulfide solid electrolyte material of the composite layer includes a method for manufacturing a solid electrolyte and electrodes, The raw material of solid electrolyte containing a lithium sulfide LPSX (lithium sulfide, Li2S), (sulfur compound) sulfur containing compounds, lithium compounds (lithium compound) 40 to 5 for the wet mixed by mechanical milling step of preparing an amorphous solid electrolyte; Wherein the amorphous solid electrolyte slurry comprising the steps of; The slurry is coated on a current collector 140 to 200°C after a heat treatment and compression in the amorphous state to crystalline state or a high ion conductivity than crystalline solid electrolyte glass comprises the step of crystallizing the solid sulfide electrolyte material of the composite layer comprising a solid electrolyte and an electrode manufacturing method. 11. Method according to claim 10, The slurry, wherein the amorphous solid electrolyte, a solid electrolyte slurry consisting of a binder and a solvent, wherein the amorphous solid electrolyte, a binder, conductive material, electrode active material and a solvent to the electrode composite slurry a sulfide solid electrolyte material of the composite layer comprising a solid electrolyte and an electrode manufacturing method. 12. Method according to claim 11, Wherein the solid electrolyte by crystallizing step, Wherein the electrode composite slurry is coated and pressed to form a heat treatment after the composite layer and the electrode, the electrode slurry is coated on the upper surface of the composite layer to the solid electrolyte is heated and pressed to form a solid electrolyte is a sulfide solid electrolyte material of the composite layer comprising a solid electrolyte and an electrode manufacturing method. 13. Method according to claim 10, Wherein the solid electrolyte by crystallizing step, 150 To 170°C and a pressure of 10 to 500mpa to heat treatment at a temperature of the solid electrolyte and a sulfide solid electrolyte material and electrode manufacturing method of the composite layer. 14. Wherein the all solid state batteries, A current collector; A negative electrode current collector formed on the top of the composite layer, formed on the top of the current collector and, m 0.1 to 10 of an amorphous sulfide solid electrolyte having a size of the crystallized glass from a crystalline solid electrolyte, a binder, the positive active material composite layer includes a conductive electrode made of the composite layer; Stacked on the electrode of the composite layer, having a size of 0.1 to M 10 the sulfide solid electrolyte glass is crystallized from an amorphous to a crystalline solid electrolyte comprises the solid electrolyte layer which is comprised of, Wherein the current collector-anode composite layer above-said solid electrolyte-negative electrode composite layer-formed stacked one on the current collector of the all solid state battery. 15. Method according to claim 14, The composite layer and the cathode, Formed at an upper part of the current collector, the size m of 0.1 to 10 from the sulfide solid electrolyte has an amorphous crystalline crystallized glass of the solid electrolyte, a binder, the conductive material comprises an active material and the all solid state battery. 16. Method according to claim 14, The composite layer and the cathode, Wherein lithium metal is in the all solid state battery. | HA, Youn Chul DO CHIL HUN LEE, YU-JIN LEE, SANG MIN | 83241347 | Open | X |  |  | X |  |  |  |  | X |  |  |  |  | X | X | X
LG CHEM | KR10-2019-0000324 |  | 2019-01-02 | PENDING |  | 2038-06-22 | (KR20190000324) Flexible electrode and lithium secondary battery including the same | (KR10-2019-0000324) The present invention relates to a flexible electrode, which contains: a three-dimensional network structure formed by stacking polymer electrolyte fiber strands; and an electrode active material present on the inside or the surface of the flexible electrode support of the three-dimensional network structure, and does not contain a separate current collector, and to a lithium secondary battery including the same. According to one embodiment of the present invention, a polymer electrolyte, which is not an ordinary polymer, constitutes an electrode support, and thus the ion conductivity of the flexible electrode is increased to lower the resistance, and the energy density of a battery is increased. As the polymer electrolyte constitutes the electrode support, the electrode support can serve both as an electrode support and as an electrolyte, and thus it is not necessary to inject an additional electrolyte when manufacturing the battery. COPYRIGHT KIPO 2019 | (KR10-2019-0000324) 1. A polyelectrolyte fibers laminated plies are formed of a flexible electrode support 3-dimensional network structure; 3 dimensional network structure and a flexible electrode inside or on the surface of the support and the electrode active material is present, does not include a separate current collector is a flexible electrode. 2. Method according to claim 1, wherein the polymer electrolyte inside or on the surface of the fiber strands are metal nanoparticles dispersed in the carbon nanotube or carbon particles and the device further includes a flexible electrode. 3. Method according to claim 1, wherein the polymer electrolyte of fiber strands, polyethylene oxide (polyethylene oxide, PEO), polyphenylene oxide (polyphenylene oxide, PPO), poly propylene carbonate (polypropylene carbonate, PPC), polyvinylidene fluoride (polyvinylidene fluoride, PVdF), polyvinylidene fluoride-hexa fluoropropene, poly(vinylidene fluoride-hexafluoropropylene), PVdF-HFP), (polymethyl methacrylate, PMMA) polymethyl methacrylate, polyacrylonitrile (polyacrylonitrile, PAN), polyvinyl acetate (polyvinyl acetate, PVAc), polyethyleneimine and polyphenylene sulphide (polyethylene imine, PEI) (polyethylene sulphide, PES) is any one selected from the group consisting of 2 or a mixture of at least one of the flexible electrode. 4. Method according to claim 1, wherein the electrode active material, anode active material or cathode active material to the surface of said electrode. 5. A polymer electrolyte and a solvent to the fiber strands of the polymer electrolyte solution to prepare; polymer electrolyte solution onto the upper surface of the laminating and applying the electrospinning 3 dimensional network structure forming the flexible electrode web; dried and pressed to the electrode web includes the step of preparing a cathode support is flexible; support and the flexible electrode is immersed in the slurry for electrode active material after drying of the flexible electrode. 6. Method according to claim 5, wherein the substrate is a glass substrate, silicon substrate or a plastic substrate is a flexible electrode manufacturing method. 7. Method according to claim 5, drying of the electrode web, at a temperature of 60 to 150°C, 30 is carried out for from 10 to the surface of said method for manufacturing an electrode. 8. An anode, said cathode and said anode and a separator interposed between the cathode and lithium ion polymer secondary battery, the anode or the cathode is any one of claims 1-3 according to said flexible electrode for a lithium secondary battery. | YOO, MIN-KYU UHM, In Sung KIM, Ju-Ryun KANG, Sung-Joong | 83239613 | Open | X |  |  |  | X | [5 empty] | X
ROBERT BOSCH | US20190036158 WO2019/020548 | (US20190036158) ROBERT BOSCH; EFFD=2019-01-23 | 2019-01-31 | (WO201920548A1) PENDING (US20190036158A1) PENDING |  | (WO201920548A1) 2021-01-28 (US20190036158A1) 2038-07-19 | (WO201920548) Battery having a single-ion conducting layer | (WO2019/020548) An electrode configuration for a battery cell includes a positive electrode, a negative electrode, a separator interposed between the positive electrode and the negative electrode, and a first single-ion conducting layer deposited on one of the separator, the positive electrode, and the negative electrode. The first single-ion conducting layer is formed as a continuous thin-film layer. | (WO2019/020548) 1. Claims Claim 1. An electrode configuration for a battery cell, comprising: a positive electrode; a negative electrode; a separator interposed between the positive electrode and the negative electrode; and a first single-ion conducting layer deposited on one of the separator, the positive electrode, and the negative electrode, the first single-ion conducting layer formed as a continuous thin-film layer. Claim 2. The electrode configuration of claim 1, wherein the one of the separator, the positive electrode, and the negative electrode includes a gel electrolyte. Claim 3. The electrode configuration of claim 2, wherein the first single-ion conducting layer includes lithium phosphorous oxy-nitride ("LiPON"). Claim 4. The electrode configuration of claim 3, wherein the first single-ion conducting layer consists of LiPON. Claim 5. The electrode configuration of claim 2, wherein the separator includes the gel electrolyte and the first single-ion conducting layer is deposited on the separator. Claim 6. The electrode configuration of claim 2, wherein the positive electrode includes the gel electrolyte, and the first single-ion conducting layer is deposited on the positive electrode. Claim 7. The electrode configuration of claim 2, wherein the negative electrode includes the gel electrolyte, and the first single-ion conducting layer is deposited on the negative electrode. Claim 8. The electrode configuration of claim 2, further comprising: a second single-ion conducting layer deposited on a second one of the separator, the positive electrode, and the negative electrode, the second single-ion conducting layer formed as a continuous thin-film layer, wherein the first single-ion conducting layer is interposed between the separator and the positive electrode, and the second single-ion conducting layer is interposed between the separator and the negative electrode. Claim 9. The electrode configuration of claim 8, wherein: the separator includes the gel electrolyte; and the first single-ion conducting layer is deposited on a first side of the separator and the second single-ion conducting layer is deposited on a second opposite side of the separator. Claim 10. The electrode configuration of claim 8, wherein the first single-ion conducting layer is deposited on the positive electrode and the second single-ion conducting layer is deposited on the negative electrode. Claim 1 1. The electrode configuration of claim 8, wherein the first single-ion conducting layer is deposited on one of the positive electrode and the negative electrode, and the second single-ion conducting layer is deposited on the separator on an opposite side of the separator from the first single-ion conducting layer. Claim 12. The electrode configuration of claim 2, wherein the separator is a continuous polymer layer. Claim 13. The electrode configuration of claim 12, wherein the separator comprises at least one selected from the group consisting of polyethylene oxide ("PEO"), a polystyrene-ethylene oxide ("PS-EO") copolymer, poly(methyl methacrylate) ("PMMA"), a vinylidene fluoride ("VDF")/hexafiuoropropylene ("HFP") copolymer, and polyacrylonitrile. Claim 14. The electrode configuration of claim 2, wherein the first single-ion conducting layer has a thickness of between 10 nm and 1000 nm, and the separator has a thickness of between 5 μηι and 20 μηι. Claim 15. The electrode configuration of claim 1, wherein the positive electrode and the negative electrode have at least one of: different salt compositions, different salt concentrations, different solvent compositions, and different additives. Claim 16. A battery comprising: a plurality of battery cells, each battery cell including an electrode arrangement comprising: a positive electrode; a negative electrode; a separator interposed between the positive electrode and the negative electrode; and a first single-ion conducting layer deposited on one of the separator, the positive electrode, and the negative electrode, the first single-ion conducting layer formed as a continuous thin-film layer. Claim 17. The battery of claim 16, wherein the one of the separator, the positive electrode, and the negative electrode includes a gel electrolyte. Claim 18. The battery of claim 17, wherein the first single-ion conducting layer includes lithium phosphorous oxy-nitride ("LiPON"). Claim 19. The battery of claim 17, wherein the separator includes the gel electrolyte and the first single-ion conducting layer is deposited on the separator. Claim 20. The battery of claim 17, further comprising: a second single-ion conducting layer deposited on a second one of the separator, the positive electrode, and the negative electrode, the second single-ion conducting layer formed as a continuous thin-film layer, wherein the first single-ion conducting layer is interposed between the separator and the positive electrode, and the second single-ion conducting layer is interposed between the separator and the negative electrode. | CHRISTENSEN JOHN F HELLSTROM SONDRA CRAIG NATHAN P KIM SUN UNG | 83234999 | Open | X |  |  |  |  | X |  |  | X | [20 empty] | X
INER - INSTITUTE OF NUCLEAR ENERY RESEARCH INSTITUTE NUCLEAR ENERGY RESEARCH ROCAEC INSTITUTE OF NUCLEAR ENERGY RESEARCH ATOMIC ENERGY COUNCIL EXECUTIVE YUAN R O C | TWI667829 TW201909465 JP2019029330 US20190036157 | (US20190036157) INSTITUTE OF NUCLEAR ENERGY RESEARCH ATOMIC ENERG; EFFD=2017-08-23 | 2019-01-31 | (US20190036157A1) PENDING (JP2019029330A) PENDING (TWI667829B) GRANTED | 2019-08-01 | (US20190036157A1) 2037-11-21 (JP2019029330A) 2037-11-10 (TWI667829B) 2037-07-25 | (US20190036157) All-solid-state battery, hybrid-structured solid electrolyte membrane and manufacturing methods thereof | (US20190036157) A method for manufacturing a hybrid-structured solid electrolyte membrane includes a step of preparing a liquid solution formed by heating and mixing an electrolytic solution and a lithium salt, a step of mixing orderly a first monomer and then a second monomer into the liquid solution so as to form a hybrid structure, and a step of curing the hybrid structure so as to form a hybrid-structured solid electrolyte membrane. In addition, a hybrid-structured solid electrolyte membrane, an all-solid-state battery and a method for manufacturing the all-solid-state battery are also provided. | (US20190036157) What is claimed is: 1. A method for manufacturing a hybrid-structured solid electrolyte membrane, comprising the steps of: (a) preparing a liquid solution, the liquid solution being formed by heating and mixing an electrolytic solution and a lithium salt; (b) mixing orderly a first monomer and then a second monomer into the liquid solution so as to form a hybrid structure; and (c) curing the hybrid structure so as to form a hybrid-structured solid electrolyte membrane. 2. The method for manufacturing a hybrid-structured solid electrolyte membrane of claim 1, wherein the hybrid structure is an organic-inorganic hybrid structure, the first monomer is an organic substance, and the second monomer is an inorganic sub stance. 3. The method for manufacturing a hybrid-structured solid electrolyte membrane of claim 1, wherein the hybrid structure is a solid-colloidal hybrid structure, the first monomer is a liquid or colloidal solution, and the second monomer is a solid sub stance. 4. The method for manufacturing a hybrid-structured solid electrolyte membrane of claim 3, wherein the solid substance is in a form of powder, layer or chip. 5. The method for manufacturing a hybrid-structured solid electrolyte membrane of claim 1, wherein the first monomer is a thermoplastic polymer, the second monomer is an inorganic electrolyte, a solid electrolyte or an inorganic solid electrolyte, the hybrid structure is formed by a thermal coating technique, and the thermal coating technique includes the steps of: (b11) providing the thermoplastic polymer; (b12) adding the thermoplastic polymer into the liquid solution, a weight percentage of the thermoplastic polymer in the liquid solution being 1%˜80%; (b13) heating the liquid solution to dissolve the thermoplastic polymer into the liquid solution so as to form a colloidal solution; and (b14) mixing the second monomer into the colloidal solution so as to form the hybrid structure, a weight percentage of the second monomer in the colloidal solution being 1%˜98%. 6. The method for manufacturing a hybrid-structured solid electrolyte membrane of claim 5, wherein the step (c) is a cooling process. 7. The method for manufacturing a hybrid-structured solid electrolyte membrane of claim 1, wherein the first monomer is a UV light-curing polymer, the second monomer is an inorganic electrolyte, a solid electrolyte or an inorganic solid electrolyte, the hybrid structure is formed by a light-curing technique, and the light-curing technique includes the steps of: (b21) providing the UV light-curing polymer; (b22) adding the UV light-curing polymer into the liquid solution so as to form a mixed solution, a weight percentage of the UV light-curing polymer in the liquid solution being 1%˜80%; and (b23) mixing the second monomer into the mixed solution, a weight percentage of the second monomer in the mixed solution being 1%˜98%. 8. The method for manufacturing a hybrid-structured solid electrolyte membrane of claim 7, wherein the step (c) is a UV light-curing process. 9. The method for manufacturing a hybrid-structured solid electrolyte membrane of claim 1, wherein the electrolytic solution is selected from the group of Ethylene carbonate, Polypropylene carbonate, Dimethoxyethane, Dimethyl carbonate, Ethyl methyl carbonate, Sulfolane and Succinonitirle. 10. The method for manufacturing a hybrid-structured solid electrolyte membrane of claim 1, wherein the lithium salt is selected from the group of LiPF6, LiClO4 and LiN(SO2CF3)2, a concentration of the lithium salt in the liquid solution being 1M. 11. The method for manufacturing a hybrid-structured solid electrolyte membrane of claim 1, wherein the second monomer is selected from the group of La0.51Li0.34TiO2 (LLTO), Li7La3Zr2O12 (LLZO), Li3A10.3Ti7(PO4)3 (LATP), LUn1-XGe04(LISI(3)N), Li2S, Li2S—P2S5̂Li2S—SiS2′Li2S—GeS2′Li2S—B2S5̂Li2S—Al2S5̂Li3.25Ge0.25P0.75S4 (Thio-LISICON), Li3N and Li3+yPOO4-xNx (LIPON). 12. A hybrid-structured solid electrolyte membrane, manufactured by the method of any of claim 1. 13. A method for manufacturing an all-solid-state battery, comprising the steps of: (1) preparing a hybrid-structured solid electrolyte membrane, the hybrid-structured solid electrolyte membrane being manufactured by the method of any of claims 1; and (2) performing an adhering process to adhere a first electrode and a second electrode respectively to two opposing sides of the hybrid-structured solid electrolyte membrane, the first electrode and the second electrode being opposite-charged electrodes. 14. An all-solid-state battery, comprising: a hybrid-structured solid electrolyte membrane, formed by curing a hybrid structure, the hybrid structure including a first monomer and a second monomer, the hybrid structure being firstly formed by adding orderly the first monomer and then the second monomer into a liquid solution, the liquid solution being formed by heating and mixing an electrolytic solution and a lithium salt; and a first electrode and a second electrode, adhered respectively to two opposing sides of the solid electrolyte membrane, the first electrode and the second electrode being opposite-charged electrodes. 15. The all-solid-state battery of claim 14, wherein the hybrid structure is an organic-inorganic hybrid structure, the first monomer is an organic substance, and the second monomer is an inorganic substance. 16. The all-solid-state battery of claim 14, wherein the hybrid structure is a solid-colloidal hybrid structure, the first monomer is a liquid or colloidal solution, and the second monomer is a solid substance. 17. The all-solid-state battery of claim 14, wherein the solid substance is in a form of powder, layer or chip. 18. The all-solid-state battery of claim 14, wherein the first monomer is one of a thermoplastic polymer and a UV light-curing polymer. 19. The all-solid-state battery of claim 14, wherein the second monomer is one of an inorganic electrolyte, a solid electrolyte and an inorganic solid electrolyte. 20. The all-solid-state battery of claim 14, wherein each of the first electrode and the second electrode includes a collector layer and an active substance. | SU CHI-HUNG KUO CHAO-YEN JAN DER-JUN | 83234998 | Open | X |  |  | X |  | X |  |  |  | X | [20 empty] | X
KOREA INSTITUTE OF INDUSTRIAL TECHNOLOGY | KR10-1995829 KR10-2019-0012643 US20190036159 | (US20190036159) KOREA INSTITUTE OF INDUSTRIAL TECHNOLOGY KOREA R; EFFD=2018-07-09 | 2019-01-31 | (US20190036159A1) PENDING (KR101995829B1) GRANTED | 2019-07-03 | (US20190036159A1) 2038-07-27 (KR101995829B1) 2037-07-28 | (US20190036159) Solid electrolyte for all-solid-state lithium secondary battery, method of preparing the same, and all-solid-state lithium secondary battery comprising the same | (US20190036159) Disclosed is a gallium (Ga)-doped LLZO solid electrolyte represented by Chemical Formula 1 below, a method of preparing the same, and an all-solid-state lithium secondary battery including the same. In the solid electrolyte according to the present invention and the preparation method thereof, the amounts of gallium and lithium of starting materials are adjusted and the flow rate of materials to be supplied is controlled, thus forming a high-precision cubic structure and improving sintering properties, thereby increasing the ionic conductivity of the solid electrolyte. The lithium secondary battery including the solid electrolyte can exhibit superior charge/discharge characteristics and cycle characteristics. <?in-line-formulae description="In-line Formulae" end="lead"?>LixGayLazZrwO12(5≤x≤9, 0<y≤4, 2≤z≤4, 1≤w≤3) [Chemical Formula 1]<?in-line-formulae description="In-line Formulae" end="tail"?> | (US20190036159) What is claimed is: 1. A gallium-doped LLZO (lithium lanthanum zirconium oxide) solid electrolyte, represented by Chemical Formula 1 below: LixGayLazZrwO12(5≤x≤9, 0<y≤4, 2≤z≤4, 1≤w≤3). [Chemical Formula 1] 2. The gallium-doped LLZO solid electrolyte of claim 1, wherein the gallium-doped LLZO solid electrolyte has an ionic conductivity of 1.2×10−3 to 1.6×10−3 and a single-phase cubic structure. 3. A method of preparing a gallium-doped LLZO solid electrolyte, comprising: (a) preparing a solid electrolyte precursor slurry by subjecting a mixed solution comprising a metal aqueous solution including lanthanum (La), zirconium (Zr) and gallium (Ga), a complexing agent and a pH controller to coprecipitation; (b) preparing a solid electrolyte precursor by washing and drying the solid electrolyte precursor slurry; (c) preparing a mixture by mixing the solid electrolyte precursor with a lithium source; and (d) preparing a gallium-doped LLZO solid electrolyte represented by Chemical Formula 1 below by calcining the mixture at 600 to 1,000° C., wherein step (a) is performed using a Couette-Taylor vortex reactor: LixGayLazZrwO12(5≤x≤9, 0<y≤4, 2≤z≤4, 1≤w≤3). [Chemical Formula 1] 4. The method of claim 3, wherein a ratio (M1:M2) of mol (M1) of a lithium element of the lithium source in step (c) to mol (M2) of a gallium element of the metal aqueous solution in step (a) is adjusted such that a ratio (m1:m2) of mol (m1) of the lithium element to mol (m2) of the gallium element in Chemical Formula 1 is controlled to fall within a range of 6.7:0.1 to 5.8:0.4. 5. The method of claim 3, wherein a ratio (M1:M2) of mol (M1) of a lithium element of the lithium source in step (c) to mol (M2) of a gallium element of the metal aqueous solution in step (a) is adjusted such that a ratio (m1:m2) of mol (m1) of the lithium element to mol (m2) of the gallium element in Chemical Formula 1 is controlled to fall within a range of 6.55:0.15 to 6.25:0.25. 6. The method of claim 3, further comprising (e) sintering the solid electrolyte represented by Chemical Formula 1 at 1,000 to 1,300° C., after step (d). 7. The method of claim 3, wherein the metal aqueous solution includes lanthanum nitrate hydrate (La(NO3)3.xH2O), zirconium hydrochloride hydrate (ZrOCl2·xH2O) and gallium nitrate hydrate (Ga(NO3)3.xH2O), x being independently any one integer of 1 to 9. 8. The method of claim 3, wherein the complexing agent is ammonium hydroxide (NH4OH). 9. The method of claim 3, wherein the pH controller is sodium hydroxide (NaOH). 10. The method of claim 3, wherein the lithium source is lithium hydroxide hydrate (LiOH.H2O). 11. The method of claim 3, wherein the gallium (Ga)-doped LLZO solid electrolyte has an ionic conductivity of 1.2×10−3 to 1.6×10−3 and a single-phase cubic structure. 12. An all-solid-state lithium secondary battery, comprising: a cathode containing a first LLZO, a first conductive polymer, a cathode active material, a first lithium salt and a conductive material; an anode containing lithium metal; and a composite solid electrolyte layer disposed between the cathode and the anode and configured to contain a second LLZO, a second conductive polymer and a second lithium salt, wherein the first LLZO and the second LLZO are each independently a gallium (Ga)-doped LLZO solid electrolyte, and the gallium (Ga)-doped LLZO solid electrolyte is represented by Chemical Formula 1 below: LixGayLazZrwO12(5≤x≤9, 0<y≤4, 2≤z≤4, 1≤w≤3). [Chemical Formula 1] 13. The all-solid-state lithium secondary battery of claim 12, wherein the gallium (Ga)-doped LLZO solid electrolyte has an ionic conductivity of 1.2×10−3 to 1.6×10−3 and a single-phase cubic structure. 14. The all-solid-state lithium secondary battery of claim 12, wherein the cathode includes, based on 100 parts by weight of the cathode active material, 5 to 70 parts by weight of the first LLZO, 5 to 25 parts by weight of the first conductive polymer, and 5 to 25 parts by weight of the conductive material, and the composite solid electrolyte layer includes, based on 100 parts by weight of the second LLZO, 1 to 300 parts by weight of the conductive polymer. 15. The all-solid-state lithium secondary battery of claim 12, wherein the first conductive polymer and the second conductive polymer each independently include at least one selected from the group consisting of polyethylene oxide, polyethylene glycol, polypropylene oxide, polyphosphazene, polysiloxane and copolymers thereof. 16. The all-solid-state lithium secondary battery of claim 12, wherein the first conductive polymer and the second conductive polymer are each independently polyethylene oxide having an average molecular weight of 500 to 1,000,000. 17. The all-solid-state lithium secondary battery of claim 12, wherein the cathode active material is a Ni—Co—Mn ternary lithium metal oxide (NCM) represented by Chemical Formula 3 below: LiNipCoqMnrO2 [Chemical Formula 3] wherein 0<p<0.9, 0<q<0.5, 0<r<0.5, and p+q+r=1. 18. The all-solid-state lithium secondary battery of claim 12, wherein the conductive material includes at least one selected from among carbon black, acetylene black, and Ketjen black. 19. The all-solid-state lithium secondary battery of claim 12, wherein the first lithium salt and the second lithium salt are each independently at least one selected from among lithium perchlorate (LiClO4), lithium trifluoromethane sulfonate (LiCF3SO3), lithium hexafluorophosphate (LiPF6), lithium tetrafluoroborate (LiBF4), and lithium bistrifluoromethanesulfonyl imide (LiN(CF3SO2)2). 20. The all-solid-state lithium secondary battery of claim 12, wherein the first conductive polymer and the second conductive polymer are polyethylene oxide, the cathode active material is a Ni—Co—Mn ternary lithium metal oxide (NCM), the first lithium salt and the second lithium salt are lithium perchlorate (LiClO4), and the conductive material is carbon black. | KIM HO SUNG YANG SEUNG HOON KIM MIN-YOUNG JUNG HA YOUNG KIM DA HYE | 83234997 | Open | X |  |  | X |  |  |  |  | X | [10 empty] | X |  |  |  |  | X
ROBERT BOSCH | WO2019/025304 US20190036120 | (US20190036120) ROBERT BOSCH; EFFD=2019-01-23 | 2019-01-31 | (WO201925304A1) PENDING (US20190036120A1) PENDING |  | (WO201925304A1) 2021-01-31 (US20190036120A1) 2038-07-26 | (WO201925304) Amorphous lif as an artificial sei layer for lithium batteries | (WO2019/025304) A battery, in particular a Lithium-ion battery, includes a cathode, anode, and electrolyte. The cathode includes a first substrate with solid cathode material, and a first amorphous coating above the first substrate that acts as a first artificial solid-electrolyte interface ("SEI") layer for the first substrate. The anode includes a second substrate with solid anode material, and a second amorphous coating above the second substrate that acts as a second artificial SEI layer for the second substrate. The electrolyte is disposed directly between the first and second amorphous coatings. A method of producing battery includes using low temperature atomic layer deposition processes to deposit material on first and second substrates, respectively, to form first and second amorphous coatings. The method further includes arranging an electrolyte directly between the first and second amorphous coatings in order to form a battery. | (WO2019/025304) Claims 1. An electrode, comprising: a substrate including a solid electrode material; and an amorphous coating above a surface of the substrate, the amorphous coating configured to act as an artificial solid-electrolyte interface ("SEI") layer for the substrate. 2. The electrode of claim 1, wherein the amorphous coating includes a passivated form of the solid electrode material of the substrate. 3. The electrode of claim 1 , wherein the solid electrode material is a Li -metal based material, and the amorphous coating includes amorphous LiF. 4. The electrode of claim 1, further comprising: an amorphous intermediate layer disposed between the substrate and the amorphous coating. 5. The electrode of claim 4, wherein the amorphous intermediate layer includes amorphous Si02 . 6. The electrode of claim 1, wherein the amorphous coating has a thickness of less than 100 nm. 7. The electrode of claim 1, wherein the electrode is a cathode, and the solid electrode material of the substrate includes at least one of LFP, NCM, and CA. 8. The electrode of claim 1, wherein the electrode is an anode, and the solid electrode material of the substrate includes at least one of Li-metal, silicon, graphite, and graphene. 9. A battery, comprising: a first electrode, including: a first substrate having a first solid electrode material; and a first amorphous coating above a first surface of the first substrate, the first amorphous coating configured to act as an artificial solid-electrolyte interface ("SEI") layer for the first substrate; a second electrode; and an electrolyte disposed directly between the first amorphous coating and the second electrode. 10. The battery of claim 9, wherein: the second electrode includes: a second substrate having a second solid electrode material; and a second amorphous coating above a second surface of the second substrate, the second amorphous coating configured to act as an artificial SEI layer for the second substrate; and the electrode is disposed directly between the first amorphous coating and the second amorphous coating. 11. The battery of claim 10, wherein: the first amorphous coating includes a first type of material; the second amorphous coating includes a second type of material; and the first type of material is the same as the second type of material. 12. The battery of claim 10, wherein: the first electrode is a cathode, the first solid electrode material is a solid cathode material, and the first amorphous coating includes a passivated form of the solid cathode material; the second electrode is an anode, the second solid electrode material is a solid anode material, and the second amorphous coating includes a passivated form of the solid anode material; the electrolyte includes an electrolyte material; and the first and the second amorphous coatings further include a passivated form of the electrolyte material, such that the battery is chemically stable. 13. The battery of claim 12, wherein: the first electrode further includes a first amorphous intermediate layer disposed between the first substrate and the first amorphous coating; and the second electrode further includes a second amorphous intermediate layer disposed between the second substrate and the second amorphous coating. 14. The battery of claim 12, wherein: the solid cathode electrode material is a Li-metal based material; the first amorphous coating includes amorphous LiF; the solid anode electrode material is a Li-metal based material; the second amorphous coating includes amorphous LiF; and the electrolyte material is a fluorine -based material. 15. The battery of claim 9, wherein: the first electrode further includes a first amorphous intermediate layer disposed between the first substrate and the first amorphous coating. 16. The battery of claim 9, wherein the first electrode, second electrode, and electrolyte each consist of solid material. 17. A method of producing a battery, comprising: using a first low temperature atomic layer deposition ("ALD") process to deposit a first coating material in amorphous form above a first surface of a first substrate to form a first amorphous coating; using a second low temperature ALD process to deposit a second coating material in amorphous form over a second surface of a second substrate to form a second amorphous coating; and arranging the first substrate, the second substrate, and an electrolyte so that the electrolyte is directly between the first and second amorphous coatings in order to form a battery. 18. The method of claim 17, wherein the ALD processes are performed at temperatures below 200° C. 19. The method of claim 17, wherein the ALD processes are performed at atmospheric pressure. 20. The method of claim 17, further comprising: prior to performing the first ALD process, using a third ALD process to deposit a first amorphous intermediate material above the first surface of the first substrate to form a first amorphous intermediate layer, such that the first ALD process deposits the first coating material directly on the first amorphous intermediate layer, wherein the first amorphous intermediate layer acts as a base for the first coating material that promotes deposition of the first coating material in amorphous form; and prior to performing the second ALD process, using a fourth ALD process to deposit a second amorphous intermediate material above the second surface of the second substrate to form a second amorphous intermediate layer, such that the second ALD process deposits the second coating material directly on the second amorphous intermediate layer, wherein the second amorphous intermediate layer acts as a base for the second coating material that promotes deposition of the second coating material in amorphous form. | KORNBLUTH MORDECHAI MAILOA JONATHAN KOZINSKY BORIS SAMSONIDZE GEORGY CHRISTENSEN JOHN F | 83234985 | Open | X |  |  |  | X |  |  |  | X | [20 empty] | X
ZHEJIANG GANFENG LITHIUM NEW ENERGY TECHNOLOGY | CN109286039 |  | 2019-01-29 | PENDING |  | 2038-10-22 | (CN109286039) Electrolyte membrane of solid battery, preparation method for electrolyte membrane and solid battery with electrolyte membrane | (CN109286039) The invention discloses an electrolyte membrane of a solid battery, and mainly relates to the field of solid batteries. The electrolyte membrane comprises a cellulose membrane of a three-dimensional space structure, and hole gaps are filled with electrolyte compounded by a lithium-ion conductor, lithium salt and a polymer. The electrolyte membrane not only has higher stretching intensity but alsohas a good flame retardant property and smaller interface impedance, and therefore the safe performance and electrical performance of the solid battery are effectively strengthened. The preparation method is simple, can adapt to a traditional lithium battery production line, and is beneficial for large-scale production. | (CN109286039) 1. A solid-state battery electrolyte membrane, characterized in: including a cellulose film structure with a three-dimensional space, a lithium ion conductor is filled in the pores thereof, an electrolyte salt and a polymer composite with Li. 2. A solid-state cell electrolyte membrane according to claim 1, characterized in: having a pore size of cellulose ester films 0.2-40 um. 3. A solid-state cell electrolyte membrane according to claim 1, characterized in: as a nano-film in the non-woven membranes cellulose and cellulose any one of a cellulose film. 4. A solid-state cell electrolyte membrane according to claim 1, characterized in: Li ion conductor is a NASICON-type lithium ion conductors, lithium ion conductor having a perovskite, LISICON-type lithium ion conductors, lithium ion conductors garnet, nitride and sulfide solid state electrolyte as claimed in any one of the solid-state electrolyte. 5. A solid electrolyte membrane battery according to claim 1, characterized in: the polymer is a polyethylene oxide, polyvinylidene fluoride, polyvinylidene fluoride - hexafluoropropylene copolymer, polyacrylonitrile, polymethylmethacrylate, polyvinylchloride, a polycarbonate, a polysulfone, polyvinyl pyrrolidone, polyethylene vinyl acetate copolymer and polyvinyl butyl - one or more of the mixture. 6. A solid electrolyte membrane battery according to claim 1, characterized in: Li salt may be LiClO4,LiTFSiLiBOB and the any one. 7. Claim 1 to 6 as a solid-state battery according to any one of claims of the electrolyte is prepared method, comprising the steps of: S1, dispersed in an organic solvent and the lithium ion conductor, at 1000-2000 rpm is carried out at a rotation speed of the sand or milling; S2, S1 to the mass of the lithium ion conductor is added 5%-35% of the polymer and a lithium salt, milling to prepare a slurry; S3, the cellulose film is a base material, by casting or dipping of the method, of the solid-state electrolyte slurry in the preparation of the S2 uniformly applied to the membrane comprising, a solid-state battery to produce a finished upon drying of the electrolyte membrane. 8. A solid-state battery electrolyte for producing method according to claim 7, characterized in: the organic solvent is N, N - dimethylformamide, acetonitrile, xylene, N - 1, 4-dioxane and any one of methyl-pyrrolidone. 9. Method for producing a solid electrolyte battery according to claim 7, characterized in: the powder of the lithium ion conductor particle size S1 D50 0.3-1 um to ground. 10. A solid-state battery, characterized in: the solid-state battery according to any one of claim 1 to 6 as with the electrolyte membrane according to claim. | YANG JIE HUA CONGCONG LIN JIU XU XIAOXIONG | 83226174 | Open | X |  |  | X | [5 empty] | X | [20 empty] | X
SUZHOU QINGTAO NEW ENERGY TECHNOLOGY | CN109286038 |  | 2019-01-29 | PENDING |  | 2038-09-28 | (CN109286038) Novel solid electrolyte and preparation method thereof | (CN109286038) The invention discloses a novel solid electrolyte. The novel solid electrolyte is prepared from polyimide, lithium salt, ceramic powder, polyurethane and a solvent. A preparation method of the novel solid electrolyte comprises the following steps that 1, the solvent is taken, polyimide is added to the solvent, and even mechanical stirring is conducted; 2, the lithium salt is added for even stirring; 3, after the ceramic powder is added for even stirring, polyurethane is added, and even mechanical stirring is conducted; 4, after a glue solution is mechanically and evenly stirred, the two sidesof the surface of a partition membrane are coated through casting, and a novel solid electrolyte membrane can be obtained. Compared with the prior art, the novel solid electrolyte has the advantages that the mechanical performance of the prepared electrolyte membrane is greatly improved, and the ionic conductivity of the prepared electrolyte membrane is greatly increased. | (CN109286038) 1. A new-type solid-state electrolyte, characterized in: comprising of the following components: a polyimide, a lithium salt, a ceramic powder, a solvent and polyurethane, wherein the mass of the component parts of a ratio of: a polyimide 10-30 parts, Li salt 10-30 parts, a ceramic powder 5-10 parts, parts polyurethane 0.2-2, solvent 30-50 parts. 2. A new solid electrolyte according to claim 1, characterized in: the lithium salt comprises LiTFSI, LiClO4,LiBF4,LiPF6,LiAsF6. 3. A new solid electrolyte according to claim 1, characterized in: the ceramic powder is lithium strontium titanium oxide powder, lithium cerium zirconium oxide powder, lithium lanthanum zirconium tantalum oxygen to one or two. 4. A new-type solid-state electrolyte according to claim 1, characterized in: the solvent is one of N - methylpyrrolidone or deionized water. 5. A novel method for producing a solid-state electrolyte, characterized in: comprising the step of preparing: A first step of: taking 30-50 parts by mass of the solvent, in which the added 10-30 parts by mass of the polyimide, mechanical stirring the mixture; Step two: followed by the addition 10-30 parts by mass of Li salt while stirring to uniform; And a third step: adding 5-10 parts by weight of ceramic powder uniformly mixing the mixture, of the parts by weight of polyurethane 0.2-2 added, mechanical stirring the mixture; Step four: uniformly mixing the mixture to be glue machine, using a surface of the membrane is cast on both sides, and is then transferred to 50-90 °C in a vacuum oven, dried 4-12 h, to obtain ionic conductivity at room temperature that can be achieved (8-10) * 10-4 S/m model the solid electrolyte film. | LI ZHENG FENG YUCHUAN HE HONGCAI LI PEIYANG YANG FAN NAN CEWEN | 83217903 | Open | X |  |  | X | [5 empty] | X | [9 empty] | X |  |  |  |  | X
NORTHEASTERN UNIVERSITY | CN109285983 |  | 2019-01-29 | PENDING |  | 2038-09-28 | (CN109285983) Button lithium battery adopting lithium-ion solid electrolytic sheet as diaphragm and preparation method of battery | (CN109285983) The invention discloses a button lithium battery adopting a lithium-ion solid electrolytic sheet as a diaphragm and a preparation method of the battery. The battery includes the lithium-ion solid electrolytic sheet, a positive plate, a positive housing, a lithium sheet, a negative housing, an electrolyte LiPF6, filter paper, a stainless steel sheet and an elastic sheet. The preparation method includes the steps of weighing raw materials according to chemical metrology, obtaining the raw materials including Li2CO3, La2O3 and TiO2 for mixing and ball-milling, then drying the wet materials, grinding the materials into finer materials, putting the dried fine materials into an aluminum oxide crucible, placing the crucible in a chamber-type resistance furnace, raising the temperature to 1,000 DEG C, then maintaining the temperature for 6 hours for calcination, making carbonate fully dissolved, and then cooling the dissolved carbonate; after grinding and tableting are conducted to obtain a lithium-ion solid electrolytic sheet diaphragm sample, conducting a solid-phase synthesis reaction, then conducting cooling to generate the lithium-ion solid electrolytic sheet, assembling the battery after the positive plate is prepared, and encapsulating the battery into a finished product. The lithium-ion solid electrolytic sheet is high in ionic conductivity, low in electronic conductivity and high in density, lithium dendrites are unlikely to be penetrated through, and the cycle performance of the prepared lithium battery is great. | (CN109285983) 1. A lithium ion solid electrolyte is a separator sheet to a button for a lithium battery, characterized in, including a lithium ion solid electrolyte sheet, the positive electrode sheet, positive electrode case, a sheet of lithium, cathode shell, an electrolyte solution LiPF6,of the filter paper, a stainless steel sheet and the elastic sheet, a lithium ion solid electrolyte sheet is a sintered Li3xLa2/3-xTiO3ceramic sheet, wherein, 0.11<0.067<x. 2. A lithium ion solid electrolyte is a separator sheet to a button for a lithium battery according to claim 1, characterized in, lithium-ion conductivity of the electrolyte sheet for a lithium ion solid 3.16x10-4-4.76x10-4S·cm-1,a lithium ion solid electrolyte electronic conductivity of the sheet are 2.30x10-9-3.22x10-9S·cm-1. 3. A lithium ion solid electrolyte is a separator sheet to a button for a lithium battery for producing method according to claim 1, characterized in, including the following steps: Step 1, a lithium ion solid electrolyte sheet prepared: (1) In accordance with the Li3xLa2/3-xTiO3the stoichiometry of the raw material to be measured, Li raw material taken2CO3,La2O3,TiO2,3.6x:2/3 in a molar ratio-x: 1 mixing, milling, wet stock is formed, wherein, 0.11<0.067<x, 20 wt % of the lithium carbonate is added to the starting material to make up for a plurality of high-temperature during the evaporation of lithium element; (2) Of the wet material poured into the glass plates, covered by the cover, baking to form a dried material, the dry material is ground to ground, to form a thin dry material; wherein, the drying temperature is 120 °C, h 2 is a drying time; (3) Placed in the crucible in the alumina fine dry material, and placed in a case an electric resistance furnace, heated to 1000 °C 6 hours and retained for calcination, after cooling the carbonate is to be decomposed; (4) Of the calcined material after grinding until the grinding, Li ion solid electrolyte sheet diaphragm tabletted3xLa2/3-xTiO3sample, wherein, 0.11<0.067<x; (5) Solid-phase synthesis reaction is carried out after cooling the sample, generating a Li3xLa2/3-xTiO3ceramic sheet, wherein, 0.11<<x 0.067; solid electrolyte sheet that is a lithium ion; wherein, the solid phase synthesis reaction at a temperature of 1350 °C, holding for 6 h; Step 2, the positive electrode sheet prepared: (1) In a mass ratio, LiFePO4:PVDFsolution:=8:20:1 acetylene black, metal foil applied to the raw material mixture, coating the pole piece is formed; (2) Having been dried coating is applied preferably of the pole pieces, the pole piece is cut into a circle, a compacted as a positive electrode plate; Step 3, battery equipped with: The positive electrode housing are disposed in order, the positive electrode sheet, impregnated with LiPF6of the of the filter paper, Li3xLa2/3-xTiO3ceramic sheet, impregnated with LiPF6of the of the filter paper, a negative electrode sheet and a stainless steel plate, cathode shell and the dome sheet, made of a sheet of solid electrolyte in which lithium ion package a button for a lithium battery separator. 4. A lithium ion solid electrolyte is a separator sheet to a button for a lithium battery for producing method according to claim 3, characterized in, step 1 (5) in which, of the Li generated3xLa2/3-xTiO3ceramic sheet is a Li0.25La0.583TiO3ceramic sheet. 5. A lithium ion solid electrolyte is a separator sheet to a button for a method for producing a lithium battery according to claim 3, characterized in, step 3 in which, on the solid electrolyte in which lithium ion is a separator sheet charge and discharge tests for a button for a lithium battery, the charge-discharge rate of 0.2 C, more than 300 to charge and discharge. | LI YING LU JIAYAO | 83209333 | Open | X
TIANJIN LISHEN BATTERY JOINT STOCK | CN109273778 |  | 2019-01-25 | PENDING |  | 2038-09-26 | (CN109273778) breathing type square solid-state battery | (CN109273778) The invention relates to a breathing type square solid-state battery, comprises a negative electrode piece connected with a negative electrode ear, a positive electrode piece connected with the positive electrode ear and a solid-state electrolyte membrane wound on the negative electrode piece and the positive electrode piece, and is characterized in that the central layer of the square solid-statebattery electrode set is provided with a square elastic pressure buffer device to form a respiratory solid-state battery cell. The square pressure buffer device of the invention has a wide compression deformation range, the compression strength of the square pressure buffer device is smaller than the expansion stress inside the solid-state battery, and the square pressure buffer device absorbs the inward volume expansion of the battery cell, and is used for constructing a breathing type battery cell working mode. The respiratory solid-state cell supports the respiratory mode of operation, i.e., the volume of the pressure buffer device shrinks when the negative electrode expands; When the negative electrode shrinks, the volume of the pressure buffer device recovers, avoiding the sudden change of the overall volume of the cell, thereby ensuring the stability of the performance of the solid-state battery. | (CN109273778) 1. The air breathing battery is a solid square, the negative electrode tab of the cathode includes a connection ear, the negative electrode tab and the positive electrode tab of the tab is connected to the positive and the positive electrode sheet is wound around the solid-state electrolyte membrane, the solid-state battery pole group consisting of square, characterized in that: the center of the pole groups is provided with square layer solid-state cell square spring pressure buffer device, the solid-state electrical core configuration air breathing. 2. The air breathing battery solid square according to claim 1, characterized in that: the thickness of the buffer means is a spring pressure 0.5-10 mm square. 3. The air breathing battery solid square according to claim 1 or 2, characterized in that: the buffer device from a plastic spring pressure square, a rubber, a single set of parts of the thermoplastic elastic polymeric substance in a mixture of one or more of the elastic foam material; mixing the foam material of the component, by weight, 10% -80% content of plastic, rubber content of 10% -60%, 10% -60% of the content of the one-component a thermoplastic elastomeric polymer. 4. The air breathing battery solid square according to claim 3, characterized in that: a square of the component is a polypropylene plastic elastic pressure buffer, polyethylene or a nylon; rubber is an ethylene propylene diene M-based rubber, nitrile rubber and silicone rubber of the natural or synthetic rubbers; a single set of parts of the thermoplastic elastomeric polymer is a styrene block copolymer as well as blends, thermoplastic polyurethane or a thermoplastic polyester elastomer. 5. The air breathing battery solid square according to claim 4, characterized in that: in the range of elastic deformation of the buffer means compressing pressure square 5% ≤ ε ≤ 80%. 6. The air breathing battery solid square according to claim 5, characterized in that: the elastic pressure buffer device can withstand the compressive strength of square 0.1MPa ≤ σ ≤ 20 MPa to, smaller than the battery housing is always breaking strength σ. | MENG FANHUI ZHOU JIANG WU SHAOZHONG | 83198016 | Open | X |  |  |  |  | X | [6 empty] | X
NINGDE AMPEREX TECHNOLOGY | CN109273668 |  | 2019-01-25 | PENDING |  | 2038-09-27 | (CN109273668) A negative electrode sheet and an electrochemical device comprising the same | (CN109273668) The present application relates to a negative electrode sheet and an electrochemical device comprising the same, wherein the negative electrode sheet comprises a current collector having a first surface and a second surface opposite to the first surface; An insulating layer disposed on a peripheral portion of the first surface and/or the second surface; And a protective layer disposed on the insulating layer and covering the first surface and/or the second surface. The present application constructs an enclosed space through an insulating layer and a protective layer provided on a negative electrode sheet in an electrochemical device to limit a deposition space of lithium metal on the negative electrode sheet, thereby solving a safety problem caused by irregular deposition of lithium metal. | (CN109273668) 1. One cathode electrode sheet, comprising: A current collector, having a 1st surface and a 2nd surface opposite to the surface of the 1st; An insulating layer, disposed on the 2nd surface of the 1st surface and/or the peripheral portion; and A protective layer, disposed on the insulating layer and covers the 1st or 2nd/surface and the surface. 2. Cathode electrode sheet according to claim 1, wherein the protective layer and the current collector surface and/or 2nd surface of the 1st at least a portion of the direct contact, and a protective layer has a porosity of 0% -60%. 3. Cathode electrode sheet according to claim 1, wherein the protective layer, the insulating layer of the 1st surface and/or 2nd current collector respectively and the surface define a cavity, and the protective layer has a porosity of 20% -60%. 4. Cathode electrode sheet according to claim 1, wherein the protective layer has a thickness from 1m-50m. 5. Cathode electrode sheet according to claim 1, wherein the insulating layer is an ion and electron insulation, and a protective layer having an ion conductivity, having a pore or a nonionic conductor. 6. Cathode electrode sheet according to claim 1, wherein the insulating layer has a thickness of 3m-80m, a width of 0.5 mm-20 mm. 7. Cathode electrode sheet according to claim 1, wherein the insulating layer is selected from at least one of the group comprising: polyimide, polyamide, polyvinyl fluoride, polyether ether ketone, polyethylene, polypropylene, polyvinylidene chloride, polytetrafluoroethylene, polyurethane, aluminum oxide, aluminum hydroxide, boron nitride and derivatives thereof. 8. Cathode electrode sheet according to claim 4, wherein the protective layer is made of a polymer or a mixture of polymer and an inorganic material, wherein At least one of the group comprising polymer is selected from: polypropylene, polyethylene, polyvinylidene fluoride-hexafluoropropylene, polyvinylidene fluoride, polyacrylonitrile, polymethyl methacrylate, polyphenylene ether, poly propylene carbonate, polyethylene oxide and mixtures thereof, At least one of the group comprising inorganic material is selected from: HfO2,SrTiO3,SnO2,CeO2,MgO,NiO,CaO,BaO,ZnO,ZrO2,Al2O3,TiO2,SiO2,Li3PO4,Li2O,LiF,LiOH,Li2CO3,LiAlO2,Li2O-Al2O3-SiO2-P2O5-TiO2-GeO2ceramic material, Li1+x+y(Al,Ga)x(Ti,Ge)2-xSiyP3-yO12,0 ≤ y ≤ 1 and a 0 ≤ x ≤ 1 wherein, lithium titanium phosphate (LixTiy(PO4)3,y 0 2 0 with x<<<wherein<3), titanium-aluminum-lithium phosphate (LixAlyTiz(PO4)3,<<0 wherein x 2, y 0<<1, 0 and the z<<3), lanthanum lithium titanates (LixLayTiO3,y 0 2 0 with x<<<wherein<3), li ge thiophosphates (LixGeyPzSw,<<4 wherein x 0, y 0<<1, z 0<<1, w 0 and the 5<<), nitride Li (LixNy,<<4 wherein x 0, y 0 2<<), SiS2glass material (LixSiySz,<wherein 0 ≤ x 3, y 0 2<<, and the z 0<<4), P2S5glass material (LixPySz,<wherein 0 ≤ x 3, y 3 0<<, and the z 0<<7), garnet ceramic material (Li3+xLa3M2O12,0 ≤ x ≤ 5 wherein, for M and the Te, Nb, Zr or) and mixtures thereof. 9. Cathode electrode sheet according to claim 1, wherein the protective layer has two or more layers of the layers. 10. Cathode electrode sheet according to claim 1, wherein the insulating layer is further provided on the side edges of the current collector. 11. Negative electrode plate according to one of the claims 1 to 10, wherein: Insulating layer is provided on a peripheral portion of the 1st and the 2nd surface of the surface over the entire surface; and A surface protective layer disposed on the insulating layer and covers the 1st. 12. Claim 1-11 selected from the group comprising an electrochemical device according to any one of cathode pole piece. 13. An electro-chemical device according to claim 12, wherein the electrochemical device is a lithium ion battery. | SHAO YING | 83191848 | Open | X |  |  |  | X |  |  |  |  | X | [20 empty] | X
ZOTYE INTERNATIONAL AUTOMOBILE TRADING | CN109273700 |  | 2019-01-25 | PENDING |  | 2038-11-23 | (CN109273700) silicon matrix composite material and a preparation method and an application thereof | (CN109273700) The invention discloses a silicon-based composite material and a preparation method and application thereof, in particular, a commercial silicon oxide-containing raw material is first treated at hightemperature, and impurity is pickled and cleaned to obtain silicon oxide. Then nano-silicon is obtained by magnesium thermal reduction reaction of silicon oxide, and nano-silicon and sulfide solid electrolyte compounded by ball milling to obtain silicon matrix composite material. Compared with the prior art, the utility model has the advantages of low energy consumption, small cost, short period,etc., and is favorable for large-scale production. As that amorphous sulfide solid electrolyte is adopt to coat the nano silicon, the amorphous sulfide solid electrolyte is uniformly coated on the surface of the silicon nano particle through optimizing the ball milling process, and the silicon/solid electrolyte composite material has high capacity, high first coulomb efficiency and excellent cycleperformance. | (CN109273700) 1. A silicon-based method for producing a composite material, characterized in, prepared method comprising the steps of: 1) A high-temperature heat treatment to the silicon oxide containing material, and then acid, to obtain pure silicon oxide; 2) the step 1) in the silicon oxide and magnesium powder and the metal chloride to pure homogeneous ball milled mixture, resultant mixture; 3) the step 2) the resulting mixture in a protective atmosphere, an inert gas into, a reduction reaction is conducted to magnesium, cooled to room temperature, to obtain magnesium hot reduction product; 4) the step 3) the resulting product by the heat-reducing acid group consisting of magnesium, after drying, to obtain a nano-silicon; 5) the step 4) and phosphorus sulfide mixed with the lithium sulfide obtained by a nano-silicon, silicon-based composite material obtained by milling. 2. Preparing method according to claim 1, characterized in, step 2), pure molar ratio of magnesium powder and 2-2.1: 1, the weight ratio of pure silica metal chloride and 5-10:1. 3. Preparing method according to claim 1, characterized in, step 3) at a temperature in the 500-900 °C the heat-reducing reaction group consisting of magnesium is carried out 2-20 hours. 4. Preparing method according to claim 1, characterized in, step 5) sulfide in the solid-state electrolyte is selected from lithium sulfide and phosphorus sulfide; 0.5-0.9 the molar ratio of lithium sulfide and phosphorus sulfide: 0.5-0.1. 5. Preparing method according to claim 1 or 4, characterized in, step 5) a nano-silicon sulfide in the solid-state electrolytes 5% -25% by mass of the mass. 6. Preparing method according to claim 1 or 4, characterized in, step 5) is a milling milling in the oscillator, a frequency of 15-25 Hz, time of 1-5 hours. 7. Claim 1-6 A method according to any one of a silicon-based composite material is prepared, characterized in, and the composite material is a sulfide solid electrolyte particles of the silicon Nano, sulfide solid-state electrolyte deposited entirely uniform silicon nanoparticles, the core-shell structure is formed. 8. A silicon-based composite material according to claim 7, characterized in, sulfide solid state electrolyte of the formula xLi2S(1-x) P2S5,wherein 0.5 ≤ x ≤ 0.9. 9. A silicon-based composite material according to claim 7 or 8, characterized in, silicon nano-particles have a size of 10 nm-500 nm. 10. Claim 1-6 A method according to any one of the silicon-based composites made of a Li-ion battery. | ZHENG DONG NIU LIYUAN LIU HUIJUN JIN YUAN XIE JIAN GUO YONGBIN | 83187846 | Open | X |  |  |  | X |  |  |  | X |  |  |  |  | X |  |  |  |  | X
CHINA UNIVERSITY OF GEOSCIENCES | CN109273647 |  | 2019-01-25 | PENDING |  | 2038-08-10 | (CN109273647) A porous monoionic conductive polymer electrolyte membrane and a preparation method and application thereof | (CN109273647) The invention discloses a porous single-ion conductive polymer electrolyte membrane, wherein the film-forming raw materials of the electrolyte membrane are single-ion conductive polymer electrolyte and polymer binder. Also included is a preparation method and application of a porous monoionic conductive polymer electrolyte membrane. The invention improves a series of problems such as ionic conductivity and interface compatibility between the membrane and the electrode by preparing a high-porosity electrolyte membrane through a rapid non-solvent induced phase separation method, and provides a simple preparation method for a high-performance microporous SIPE used in a lithium ion battery, which can be widely commercialized. | (CN109273647) 1. A multi-orifice single-ion conducting polymer electrolyte membrane, characterized in, single-ion conductive polymer electrolyte membrane of the film-forming raw material is an electrolyte and a polymer binder. 2. The single-ion conductive porous polymer electrolyte membrane according to claim 1, characterized in, single-ion conductive polymer electrolyte to the mass fraction of 30-70%. 3. Porous the single-ion conductive polymer electrolyte membrane according to claim 1, characterized in, single-ion conductive polymer electrolyte material with a high molecular material having a skeleton, wherein the lithium salt is embedded. 4. A porous single-ion conductive polymer electrolyte membrane according to claim 3, characterized in, skeleton material comprises a polyamide, polyimide, polyarylene ether, benzene thiobenzimidazole, polyethylene, polyvinyl fluoride, polyurethane, polyester and one or more poly group consisting of phosphazenes. 5. A porous single-ion conductive polymer electrolyte membrane according to claim 3, characterized in, lithium-based salt includes Li bissulfonyl imides, sp3hybrid boron, one of a lithium-based and a sulfonic acid or more of lithium phosphate-based. 6. The single-ion conductive porous polymer electrolyte membrane according to claim 1, characterized in, and the polymer binder comprises polyvinylidene fluoride derivatives, acrylic, polyamide, polyimide, polyarylene ether, polymethyl methacrylate and the one or more of the polybenzimidazole. 7. Claim 1-6 A porous the single-ion conductive polymer according to any one of the electrolyte membrane manufacturing method, characterized in, including the steps of: S1. The single-ion conductive polymer electrolyte and a polymer binder dissolved in an organic solvent followed by stirring at a temperature within, and has a viscosity of the solution forming a transparent uniform; S2. The step S1 having a viscosity of the obtained solution is spread into a solution film; S3. A non-solvent immediately immersed in a coagulation bath achieve phase inversion; S4. Preliminary drying at room temperature; S5. Thoroughly dried under reduced pressure, to give a porous single-ion conductive polymer electrolyte membrane. 8. The single-ion conductive polymer electrolyte membrane of a plurality of holes of the production method according to claim 7, characterized in, step S2, to make a viscosity of the solution on the glass plate through the membrane forming film of a solution to the body, to ensure that the preparation of the membrane forming a uniform by controlling the concentration of the dense membrane. 9. The single-ion conductive polymer electrolyte membrane of the plurality of holes making method according to claim 7, characterized in, step S3, non-solvent comprises water, methanol, ethanol and chloroform one or more. 10. Claim 1-6 A single-ion conductive porous polymer according to any one of the electrolyte membrane is applied, characterized in, lithium ion battery electrolyte separator is applied to the first. | ZHANG YUNFENG CHENG HANSONG DONG JIAMING | 83186239 | Open | X |  |  | X | [6 empty] | X
HUAI AN NEW ENERGY MATERIALS TECHNOLOGY RESEARCH INSTITUTE | CN109273760 |  | 2019-01-25 | PENDING |  | 2038-09-30 | (CN109273760) lithium ion battery electrode sheet with a solid electrolyte layer and a coating method thereof | (CN109273760) The invention discloses a lithium ion battery electrode sheet with a solid electrolyte layer and a coating method, includes one-time coating of active material slurry for lithium ion battery, Drying,secondary coating and drying of solid electrolyte slurry, the obtained product has high ionic conductivity solid electrolyte transition layer, hinders the growth of SEI film, inhibits the growth of lithium dendrite, improves the chemical performance, and the solid electrolyte layer has strong resistance to hydrogen fluoride corrosion and high battery safety performance. | (CN109273760) 1. A lithium-ion battery with a solid-state electrolytic layer coated electrode sheet method, comprising the following steps, 1) the active material paste preparing: an active material for a lithium ion battery, a conductive agent and a binder to form a homogeneous paste slurry for fast, the active material comprises from 70 wt %-95 wt %, a conductive agent accounts for 5%-25%, the binder comprises 5 wt %-20 wt %; 2) One-time coating: applied to the active material slurry on the current collector evenly, the thickness of the coating, knife-edge to the current collector has a pitch of the blade that is 10 μm-500 μm, the speed of the coating, doctor blade with respect to the moving speed of the current collector that is a 1 cm/s-500 cm/s; 3) Once dried: after the coating of the electrode pad in a wet 40 °C-80 °C drying in a drying oven 1-2 h, to obtain lithium battery electrode sheet base layer; Characterized in: 4) A solid-state electrolyte slurry preparation: the solid-state electrolyte and binder paste slurry to a uniform stirring speed, solid-state electrolyte are lithium lanthanum zirconia, lithium titanium oxide lanthanum, lithium aluminum silicon oxide, phosphorus oxo of any one of lithium aluminum titanium; solid electrolyte comprises 90 wt %-99 wt %, binder comprises 1 wt %-10 wt %; 5) A secondary application: the solid-state electrolyte in the step 3 the resulting slurry was uniformly coated lithium electrode pad on the substrate, the thickness of the coating, knife-edge to the pitch of the electrode sheet is a blade that is 10 μm-100 μm; the speed of the application, a moving speed of the current collector relative to the blade that is 1 cm/s-500 cm/s; 6) After drying: after coating of the first electrode pad of the secondary lithium battery at 40 °C-80 °C drying in a drying oven 1-2 h, then at 100 °C-150 °C in an oven for baking 6-12 h, with the solid electrolyte layer of the electrode pieces to obtain a lithium battery. 2. A lithium-ion battery with a solid electrolyte layer according to claim 1 applied to the electrode pads method, characterized in: the active material is ternary anode material step (1), Li a Mn-based anode material rich, lithium iron phosphate, lithium cobalt oxide, lithium manganese oxide, nickel lithium manganate, a lithium titanium, silicon carbon cathode material, a negative electrode material as claimed in any one of graphite. 3. A lithium-ion battery with a solid electrolyte layer according to claim 1 applied to the electrode pads method, characterized in: as a super-p step (1) a conductive agent, or acetylene black. 4. A lithium-ion battery with a solid electrolyte layer according to claim 1 applied to the electrode pads method, characterized in: a step (1), in the binder is PVDF solution of the NMP step (4), wherein the PVDF/L at a concentration of 5 g/L - 100 g. 5. Method according to claim 1 to 4 with a coating made of any one of a lithium-ion battery solid-state electrolytic layer of the electrode pieces. | LU PENG LIU YAOCHUN LI MING FENG PINGJING | 83185152 | Open | X |  |  |  | X |  |  |  |  | X | [9 empty] | X | [7 empty] | X
ROBERT BOSCH | DE102017212285 |  | 2019-01-24 | PENDING |  | 2037-07-18 | (DE102017212285) Method for pre-heating of an electrical energy accumulator of a motor vehicle | (DE102017212285) The invention relates to a method for pre-heating of an electrical energy store of a (100) motor vehicle, comprising the following steps: ascertaining a time, in order to pre-heat the electric energy accumulator; and pre-heating of the electric energy accumulator by means of an electrical heating device or a latent heat storage unit to a temperature greater than or equal to 80 °C from the determined time. | (DE102017212285) 1. Method for pre-heating, of an electric (140) energy store of a (100) motor vehicle comprising the steps of: determining a point in time, in order to preheat the electrical energy accumulator alone (140); and pre-heating of the electrical (140) energy store by means of an electrical heating (130) device or a latent heat reservoir is greater than or equal to 80 °C from a temperature ascertained point in time. 2. The method Claim 1, characterized in, the electrical energy storage (140) unit is a Back-up battery. 3. The method Claim 1 or 2, characterized in, the electrical energy storage (140) unit or a high temperature battery is a solid battery. 4. The method according to any one of the preceding claims, characterized in, the electrical energy storage (140) unit to a temperature of between 80 °C and 125 °C is used to preheat. 5. The method according to any one of the preceding claims, characterized in, the electrical energy storage (140) unit has a super-capacitor or a hybrid super capacitor. 6. The method according to any one of the preceding claims, characterized in, the time, from the electrical energy (140) store is pre-heated, a timing of the opening of the (100) motor vehicle with a car key or a radio; key (120) is a point in time, at which a driver of the motor vehicle (100) approaches a predetermined distance; in accordance with a time diagram, in accordance with a motion profile of the driver or is determined according to a scheduler of the driver. 7. The method according to the preceding claim, characterized in, the point in time, to which the driver approaches the motor vehicle (100), with the aid of a computer program stored on a mobile device or a Keyless system is determined. 8. The method Claim 6 or 7, characterized in, the time, from the electrical energy (140) store is pre-heated, a combination of the above-mentioned points in time is. 9. Computer program, which is set up, each step of the method according to any one of Claim 1 to 8 perform. 10. Machine-readable storage medium, on which a computer program according to the preceding claim is stored. 11. An electronic control unit, which is set up, by means of the method according to any one of Claim 1 to 8 an electrical energy (140) store of a (100) motor vehicle to pre-heat. | BOMMER LARS DONOTEK MICHAEL WAGNER THOMAS | 83161183 | Open | X | [5 empty] | X | [5 empty] | X
ADA TECHNOLOGIES | US20190027724 | (US20190027724) ADA TECHNOLOGIES; EFFD=2017-08-10 | 2019-01-24 | PENDING |  | 2037-11-22 | (US20190027724) Electrochemical Energy Storage Devices and Methods of Making and Using the Same | (US20190027724) The disclosure relates to advanced energy storage devices. Some embodiments include a separator that can prevent an internal short circuit leading to uncontrolled thermal runaway. The disclosure also includes methods for making and using the separators. Some embodies describe an entirely solid-state battery having a high-energy density. The battery can have a high specific capacity lithium metal anode with little, if any, lithium dendrite formation and/or penetration. The battery is devoid of liquid organic solvents. Some embodiments describe an electrochemical energy storage device having power requirements and an enabling power source possessing one or more of a usable form factor, a minimal rate of self-discharge, relatively low internal resistance to minimize battery polarization and an amenable rate capability and function over the requisite temperature range. Some embodiments describe a metal-sulfur battery electrochemical energy storage device and methods of making and using the same. | (US20190027724) What is claimed is: 1. A solid-state electrochemical energy storage device, comprising a first electrode; a second electrode; a separator positioned between the first and second electrode; and a solid-state electrolyte in electrolytic contact with the separator, and the first and second electrodes, wherein the separator comprises a polyethylene polymer, lithium hexafluorophate and solid electrolyte ceramic filler and wherein the solid-state electrolyte comprising a sold electrolytic ceramic filler. 2. A long-life, low voltage battery, comprising: a cathode comprising a lithium-tin alloy having one or more of the following compositions Li2Sn5, LiSn, Li13Sn5, Li7Sn2 and Li22Sn5 and one or more of an atomic-deposited layer of a cathode active material and a conductive additive; an anode; a separator positioned between the cathode and anode; and an electrolyte in electrolytic contact with the separator, and the cathode and anode. 3. A metal-sulfur battery, comprising: a cathode comprising powdered sulfur having atomic-deposited layer of a cathode active material and one or more conductive additives; an anode; a separator having one or more atomic-deposited and molecular-deposited layers, wherein the separator is positioned between the cathode and anode; and an electrolyte in electrolytic contact with the separator, and the cathode and anode. 4. A nanocomposite separator for electrochemical storage devices, composing: a functionalized block copolymer substrate; one or more atomic-deposited and molecular-deposited layers positioned on the functionalized block copolymer substrate; one or more nanoceramic materials incorporated into the functionalized block copolymer substrate; and one or more microporous separator with high porosity and mechanical and thermal durability characteristics. | XING WEIBING | 83158792 | Open | X |  |  |  |  | X |  |  |  | X | [21 empty] | X
CHENGDU UNIVERSITY OF TECHNOLOGY RUYUAN DONG YANG GUANG MATERIALS | CN109256557 |  | 2019-01-22 | PENDING |  | 2038-10-23 | (CN109256557) A lithium electrode material of perovskite-type oxide coat high-nickel layered oxide and a preparation method thereof | (CN109256557) The invention relates to a lithium electrode material of perovskite-type oxide coat high-nickel layered oxide and a preparation method thereof. The preparation method comprises the following steps: S1, dissolving a nickel source, a cobalt source and a manganese source to obtain a mixed metal salt solution; 2, adding inorganic a strong alkali and ammonia aqueous solution to adjust that pH to be 11.0-12.0, stirring the reaction, filter, washing and drying to obtain a high-nickel ternary precursor material containing nickel, cobalt and manganese; S3: mixing with a lithium source; 4, calcine at 700-850 DEG C for 12-20h in an oxygen atmosphere and grinding; S5: mixing with a lanthanum source and an aluminum source; S6: calcining in the air at 500-700 DEG C for 3h; After grinding for 5h, obtaining the high nickel ternary layered cathode material coated with perovskite-type oxide. The preparation method provided by the invention has the advantages of simple process, excellent material rate performance and cycle performance, and good cycle stability under high-temperature and high-pressure test conditions. | (CN109256557) 1. One kind of perovskite type oxide of a lithium anode coated with an oxide layer which is made of a high-nickel method, characterized in, including the steps of: S1: a nickel source, a source of cobalt and manganese mixed metal salt solution to dissolve; source of the nickel, cobalt and manganese in the group consisting of nickel, cobalt, manganese moore ratio of x: y: 1-x-y, x ≥ 0.6;x ≥ 0.01;y ≥ 0.01; S2: addition of an inorganic metal salt solution to the mixed solution of ammonia and a pH adjusting 11.0-12 is a strong base, for reaction, filtration, washing, nickel-cobalt-manganese to obtain a high-Ni ternary precursor of the material; mixing a metal salt solution with ammonium hydroxide molar ratio of 2:1 in the metal-1:2; S3: mixing a lithium source material and a high-Ni ternary precursor to obtain a ternary precursor mixture; a high-Ni ternary precursor molar ratio of 1:1 and the lithium source material of the metal-1:1 .2; S4: the three-component of the precursor mixture to oxygen in the 700-850 °C calcined 12-20 h, of the high nickel to receive a polished to obtain the non-modified material of a lithium anode oxide layer; S5: lithium anode of the high nickel layered oxide of the material group consisting of unmodified, and the aluminum source is mixed with a high-Ni oxide layer of a ternary lanthanum source of the mixture; lithium anode material of the high nickel layered oxide group consisting of unmodified, lanthanum source and an aluminum source molar ratio of from 90-100:1:1; S6: a mixture of a high-Ni ternary oxide layer will be in the air at 500-700 °C calcined 3-5 h, a high-Ni coated perovskite-type oxides after polishing so as to obtain modified layered anode material of the three-dimensional. 2. Method according to claim 1 prepared, characterized in, S1 in the source of the nickel is a nickel sulfate, nickel nitrate or nickel acetate of the one or several; a source of cobalt is a cobalt sulfate, cobalt acetate or one or more of cobalt nitrate; a source of manganese is a manganese sulfate, manganese nitrate or manganese in the one or more. 3. Method according to claim 1 prepared, characterized in, are mixed in a metal salt solution of the S1 1.5-2.5 mol/L total concentration of metal. 4. Method according to claim 1 prepared, characterized in, S1 in the nickel source, a source of cobalt in the nickel and manganese, the molar ratio of cobalt manganese 8:1:1. 5. Method according to claim 1 prepared, characterized in, S2 are mixed in a molar ratio of metal to a metal salt solution of aqueous ammonia to 1:1. 6. Method according to claim 1 prepared, characterized in, S2 a strong inorganic base has a concentration of 1-4 mol/L in the; solution of ammonia in a concentration of 1-4 µM/L. 7. Method according to claim 1 prepared, characterized in, S3 in the lithium source is lithium nitrate, lithium carbonate, lithium hydroxide or lithium carbonate in the one or more. 8. Method according to claim 1 prepared, characterized in, S3 of the precursor materials are ternary a high-nickel molar ratio of 1:1 .10 with a lithium source metal. 9. Method according to claim 1 prepared, characterized in, S5 of the high nickel group consisting of unmodified mixture of a lithium anode material with the metal in the lanthanum source oxide layer, a molar ratio of the aluminum source 98:1:1. 10. A high-Ni coated perovskite-type oxide is a layered anode material of the modified three-dimensional, characterized in, prepared by the preparation method according to any claim 1-9. | XIANG WEI ZHANG JUN LI YONGCHUN LUO CHUANXI LÜ GENPIN | 83152431 | Open | X
CHANGSHA RESEARCH INSTITUTE OF MINING & METALLURGY | CN109256525 |  | 2019-01-22 | PENDING |  | 2038-08-28 | (CN109256525) A high-density flexible electrode sheet for all-solid-state battery and a preparation method thereof | (CN109256525) The invention discloses a high-density flexible electrode sheet for all-solid-state battery, comprising an electrode sheet substrate and a polymer film coated on the surface of the electrode sheet substrate, wherein the average thickness of the polymer film is 0.1-5 um; The density of the high-density flexible electrode sheet is above 95%. The preparation method of the invention comprises the following steps: (1) adding a polymer and a lithium salt into an organic solvent and stirring to obtain a uniform slurry; (2) uniformly coating the slurry after the step (1) on the surface of the lithiumion battery electrode, and drying to obtain a high-density flexible electrode sheet. The invention utilizes the filling effect of the polymer in the electrode pores after melting and the self-fillingeffect of the binder in the electrode after solvent melting to make the electrode structure sheet more compact. The polymer film is coat on the electrode sheet, the electrochemical performance of theelectrode sheet is improved to a considerable extent because the polymer film is coat on the electrode sheet and becomes smoother and smoother. | (CN109256525) 1. A high density flexible electrode sheet with one an all-solid battery, characterized in, applied to the electrode pads including electrode pads over a surface of the substrate and the polymer film, an average thickness of the polymer film 0.1-5 um; of the electrode sheet of the flexible high density of the density is a 95%-99%. 2. A high density flexible electrode sheet according to claim 1, characterized in, polymer film is made of a polymer on a substrate and drying the applied to the electrode pad in a wet slurry, a polymer dissolved in an organic solvent in the paste is a polymer to form a slurry. 3. A high density flexible electrode sheet according to claim 1, characterized in, polyvinylidene-fluoride film is a thin film polymer, polytetrafluoroethylene film, a polyvinyl alcohol film, a polyolefin based film, sodium carboxymethyl cellulose film, a styrene-butadiene rubber film, fluorine-containing rubber film, polyurethane film, the film of polyaniline, polypyrrole film, the film consisting of a polythiophene, a thin film poly pyridine, poly group consisting of carbazole film, a thin film poly of the in dole, due to the thin film poly azepine, a polyphenylene sulfide film, a polyethylene oxide thin film polypropylene oxide film, a poly methyl ethylene carbonate film, a thin film poly ethylene carbonate, a film of polyacrylonitrile, polymethylmethacrylate film, the film polydopamine, sodium alginate film, one or more of the gelatin film. 4. High density flexible electrode sheet according to claim 1, characterized in, uniformly distributed in the polymer film has a Li salt, the lithium salt is lithium perchlorate, lithium hexafluorophosphate, lithium oxalato borate di, difluoro oxalato borate Li, hexafluoroarsenic acid group consisting of lithium, lithium tetrafluoroborate, lithium trifluoromethanesulfonate, bis (trifluoromethylsulfonyl) imide, three (trifluoromethyl sulfonyl) of the one or more methyl lithium. 5. Claim 1-4 as a high density flexible electrode sheet according to any one, characterized in, of the electrode sheet is a high density flexible battery positive electrode plate or negative electrode sheet battery. 6. Claim 1-5 A flexible electrode sheet to be prepared according to any one of a high density method, characterized in, including the steps of: (1) the polymer, Li salt is added to an organic solvent, mixing, to obtain a homogeneous slurry; (2) After the step (1) of the surface of the lithium-ion battery electrode paste applied to a uniform, drying, to obtain a high density flexible electrode sheet. 7. Preparing method according to claim 6, characterized in, viscosity of the slurry obtained (1) in the step for 0.5 mPa·s-104mPa·s. 8. Preparing method according to claim 6, characterized in, step (1), of the Li salt in an amount of 2% -40% polymer by weight. 9. Preparing method according to claim 6, characterized in, step (1), N - methylpyrrolidone as a solvent, N, N - dimethylformamide, N, N - dimethyl acetamide, dimethyl sulfoxide, tetrahydrofuran, chlorobenzene, chloroform, acetonitrile, succinonitrile, toluene, methanol, ethanol or more of the one non-aqueous. 10. Preparing method according to claim 6, characterized in, step (2), blowing the drying is carried out first of the procedure is a dry, and then dried under vacuum. | HE TETE JING MAOXIANG YANG HUA CHEN HAO HUA SONG SHEN XIANGQIAN TU FEIYUE JU BOWEI WANG YANHUA QIN SHIBIAO | 83152024 | Open | X |  |  |  | X | [5 empty] | X
PAN ASIA TECHNICAL AUTOMOTIVE CENTER SAIC GENERAL MOTORS | CN109256582 |  | 2019-01-22 | PENDING |  | 2037-07-14 | (CN109256582) A composite solid-state electrolyte for all-solid-state lithium ion batteries and a preparation method thereof | (CN109256582) The invention relates to a composite solid-state electrolyte for an all-solid-state lithium ion battery and a preparation method thereof. The composite solid electrolyte comprises an inorganic electrolyte layer and two organic electrolyte layers attached to both surfaces of the inorganic electrolyte layer, the organic electrolyte layer comprising a lithium salt and an organic electrolyte, and theinorganic electrolyte layer is formed of rare metal doped inorganic electrolytes. The battery containing the composite solid electrolyte of the present invention has high energy density and high safety. | (CN109256582) 1. An all-solid lithium-ion battery for a solid-state electrolyte composite, comprising an inorganic electrolyte layer adhered to the inorganic electrolyte layer and two layers on the both surfaces of the organic electrolyte layer, characterized in, an organic electrolyte containing a lithium salt and an organic electrolyte layer, an inorganic electrolyte layer formed by a rare metal-doped inorganic electrolyte. 2. Composite solid electrolyte according to claim 1, characterized in, an organic electrolyte is selected from the group consisting of one or more of: polyethylene oxides, silicone, polycarbonate, polyphenylene support class. 3. Composite solid electrolyte according to claim 1 or 2, characterized in, selected from the group consisting of lithium salt is one or more of: a two-trifluoromethyl sulfonic acid imide group consisting of lithium, lithium perchlorate and lithium hexafluorophosphate. 4. Composite solid electrolyte according to claim 1 or 2, characterized in, an inorganic electrolyte is selected from the group consisting of a noble-metal-doping of one or more of: a rare-earth-doped Li ion conductor metal Li7La3Zr2O12,perovskite-type Li ion conductor Li3xLa(2/3) -xTiO3(0<x<0.16), LISICON-type Li ion conductor Li14ZnGe4O16,NASICON-type Li ion conductor Li1+xTi2-xMx(PO4)3and the Li1+xGe2-xMx(PO4)3(0.1<x<0.7,M=Al,Ga,In,Sc). 5. Composite solid electrolyte according to claim 1 or 2, characterized in, of the noble metal is selected from one or more of the following: titanium (Ti), vanadium (V), tantalum (Ta) and niobium (Nb). 6. Preparing a solid-state electrolyte composite according to claim 1-5 method according to any one, characterized in, which comprises the steps of: I) a metal-doped inorganic electrolyte powder producing the rare; Ii) forming an inorganic electrolyte layer; Iii) thereby obtaining a slurry including an organic electrolyte and a lithium salt is prepared; and Iv) an inorganic electrolyte layer on the both surfaces of the electrolyte and a lithium salt of forming the organic to obtain a composite solid-state electrolyte and then hardening the slurry. 7. Solid-state electrolyte composite according to claim 6 method, characterized in, I) can be performed by preparing an inorganic electrolyte powder: according to the stoichiometric ratio of the corresponding material of the inorganic electrolyte and pH buffers are uniformly dispersed in the solvent in the 1st, adding a precipitating agent, a solution of, 200-600 °C under the heat-treated powder inorganic electrolyte. 8. A solid state electrolyte composite according to claim 6 or 7 of the method, characterized in, ii) is carried out by forming an inorganic electrolyte layer: and the i) adding an inorganic electrolyte powder obtained in the step in the 2nd solvent, and adding a dispersing agent after it has been ground to finely divided particles, the particles having a particle size within a 100 nanometers to 4 micrometer to, tape casting the slurry, the dried, cropping, inorganic electrolyte layer to form the film in the form of sintered defatting. 9. Composite solid-state electrolytes method according to claim 6 or 7, characterized in, iii) preparing a composition comprising an organic electrolyte and the lithium salt is carried out by a slurry can be: an organic electrolyte solvent and a lithium salt dispersed in a 3rd, 60-80 C for are uniformly dispersed in a slurry. 10. Method according to claim 6 or 7 of the solid-state electrolyte composite, characterized in, Iv) an inorganic electrolyte layer on the both surfaces of the electrolyte and a lithium salt of the organic coating material comprising a cured composite solid-state electrolyte and the slurry to obtain can be performed by: in the pull-up method by a dip ii) is immersed in the electrolyte layer in the step iii the resulting inorganic) contained in the slurry preparation step, the slurry is pulled out from an inorganic electrolyte layer, after completely evaporate the solvent in the 3rd to be obtained on the two surfaces of the inorganic electrolyte layer of the composite solid-state electrolytes adhering the organic electrolyte layer. 11. A solid state electrolyte composite according to claim 6 or 7 of the method, characterized in, iv) an inorganic electrolyte layer on the two surfaces of the electrolyte and a lithium salt of forming the organic to obtain a composite solid-state electrolyte and the curable slurry can be performed by: with iii) thereby obtaining a slurry preparation step ii knife coating) an inorganic electrolyte layer obtained in step, 3rd to be obtained after an inorganic electrolyte layer on the volatile solvent is completely attached to the surface of the electrolyte layer of an organic composite two solid-state electrolyte. 12. Claim 1-5 comprising an all-solid composite solid electrolyte according to any one of a lithium-ion battery. | BAI YANG ZHOU YI YAN WAN FAN ZHEYI | 83151874 | Open | X |  |  | X | [5 empty] | X | [9 empty] | X | [7 empty] | X
TSINGHUA UNIVERSITY | CN109256555 |  | 2019-01-22 | PENDING |  | 2038-10-16 | (CN109256555) chalcogenide composite cathode material, an all-solid-state lithium battery thereof and a preparation method thereof | (CN109256555) The invention discloses a composite cathode material, a preparation method thereof and an application in an all-solid-state lithium battery. Positive composite materials include sulfide and conductivecarbon with thioagermanite crystal structure, in which the sulfide not only acts as the release capacity of active material, but also acts as an electrolyte to conduct lithium ions; Conducting carbonmaterials play the role of conducting electrons; The mass ratio of the sulfide to the conductive carbon material can be (20-90): (80-10). The sulfide electrolyte used in the electrolyte layer is thesame as the sulfide electrolyte used in the composite positive stage when assembling all-solid-state batteries. The obtained all-solid-state lithium battery has the advantages of simple structure, small interface impedance, small overall impedance, high safety performance, high output energy density, good cycle stability and high capacity retention rate. | (CN109256555) 1. A composite anode material, and a conductive carbon material comprises a sulfide. 2. Composite anode material according to claim 1, characterized in: a weight ratio of electrically conductive carbon material and the sulfide (20-90): (80-10). 3. Composite anode material according to claim 1 or 2, characterized in: the electrolyte is a sulfide of the crystalline structure type argyrodite sulfide, selected from the group Li specific6PS5Cl,Li6PS5Br,Li6PS5I,compound represented by the formula (1), the (2) formula of the compound represented by formula 3 in the compound represented by the at least one; Li6PS5ClxBr1-x,formula (1), x=0-1.0 wherein (1); Li6PS5ClyI1-y,formula (2), where (2) y=0-1.0; Li6PS5BrzI1-z,formula (3), where (3) z=0-1.0; An electrically conductive carbon material is selected from carbon nanotubes, carbon nanotube functionalized, graphitized carbon nanotubes, reduced graphene oxide, super-P, VGCF, acetylene black, conductive carbon black, conductive graphite is at least one type. 4. Claim 1-3 composite anode material according to any one of the prepare method, comprising the steps of: electrically conductive carbon material and the dry milling the electrolyte contacting the sulfide compound mixture. 5. Preparing method according to claim 4, characterized in: the rotational speed of 200-400 rpm to milling, milling 0.5-4 h is a period of time; carried out under an inert atmosphere is a milling. 6. An all-solid lithium battery according to one, characterized in: Comprising a positive electrode layer, the positive electrode layer comprises a composite material according to any one of claim 1-3 positive level; A solid electrolyte layer; Cathode layer. 7. An all-solid lithium battery according to claim 6, characterized in: at least one layer of cathode material is selected from: lithium metal, lithium indium alloy and a lithium aluminum alloy; A solid state electrolyte layer is made of a ceramic electrolyte from a sulfide compound, a sulfide ceramic electrolyte and a solid electrolyte layer in the anode material is the same as in the composite sulfide claim 1-3. 8. An all-solid lithium battery according to claim 6 or 7, characterized in: the positive electrode layer has a thickness of 10-30 μm; solid-state electrolytic layer has a thickness of 50-500 μm has a thickness of 10-20 μm cathode layer. 9. An all-solid lithium battery according to any one of the claim 6-8 method, comprising the steps of: pressing the solid-state electrolyte layer material to form a first solid-state electrolyte layer processing, and the composite solid electrolyte layer disposed on one side of the n-stage material by pressure-molding processes, and the other side of the cathode material on the solid electrolyte layer by pressure-molding processes, to obtain all-solid lithium battery. 10. Preparing method according to claim 9, characterized in: the method further comprising the steps of: placing all-solid lithium battery of the battery in a mold, and the stainless steel sheet as a current collector on both sides, further press treatment. | NAN CEWEN WANG SHUO LI LIANGLIANG SHEN YANG LIN YUANHUA | 83148200 | Open | X |  |  |  | X |  |  |  | X |  |  |  |  | X | X
CHANGSHA RESEARCH INSTITUTE OF MINING & METALLURGY | CN109256583 |  | 2019-01-22 | PENDING |  | 2038-08-27 | (CN109256583) Organic-inorganic composite all-solid electrolyte, a preparation method and application thereof | (CN109256583) The invention discloses an organic-inorganic composite all-solid electrolyte, 40.0 to 80.0 wt% of polyethylene oxide, 15.0 to 30.0 wt% of polypropylene carbonate, 1.0 to 10.0 wt% of pseudo-one-dimensional inorganic fast ionic conductor and 4.0 to 20.0 wt% of lithium salt, which are mainly compose of polyethylene oxide, polypropylene carbonate, lithium salt and pseudo-one-dimensional inorganic fastionic conductor. The preparation method of the invention comprises the following steps: (1) adding a quasi-one-dimensional inorganic fast ionic conductor into a lithium salt solution, stirring, and uniformly dispersing; (2) sequentially adding polyethylene oxide and polypropylene carbonate into the solution after the step (1), stirring, and uniformly dispersing; (3) coating the mixed solution after the step (2) on the film-forming substrate and drying to obtain the composite electrolyte. The quasi-one-dimensional inorganic fast ionic conductor is introduced into the organic-inorganic composite all-solid electrolyte of the invention, which can effectively reduce the crystallinity, has high ionic conductivity and excellent mechanical properties, and can largely avoid the situation that a lithium dendrite punctures the separator and causes a short circuit inside the battery. | (CN109256583) 1. An organic-inorganic composite all-solid electrolytes one, characterized in, an all-solid electrolyte is mainly composed of polyethylene oxide, poly propylene carbonate, a lithium salt and the image sensor and a fast ion conductor consisting of an inorganic, each of the components of the amount thereof to: 2. An all-solid electrolyte according to claim 1, characterized in, quasi-one-dimensional fast ion conductor is a lithium strontium titanate inorganic nanowires. 3. An all-solid electrolyte according to claim 2, characterized in, Li is a lithium strontium titanate nanowires0.33La0.557TiO3nanowires. 4. An all-solid electrolyte according to claim 1, characterized in, lithium salt is Li bistrifluoromethylsulfonyl imide, lithium trifluoromethanesulfonate, lithium perchlorate, lithium hexafluorophosphate in the one or several of which are mixed. 5. Claim 1-4 of the all-solid electrolytes as claimed in any one of a manufacturing method, characterized in, including the steps of: (1) the quasi-one-dimensional fast ion conductor is added to the solution of the dilithium inorganic stirring, uniformly distributed; (2) Polyethylene oxide, poly propylene carbonate are successively added to the solution after the step of (1) stirring, to more evenly disperse; (3) A mixed solution of a film on the substrate after the step (2) is applied to, is dried, to obtain composite all-solid electrolytes. 6. Preparing method according to claim 5, characterized in, step (1), a lithium salt solution in the solvent is acetonitrile, methanol and acetone to the one or several of which are mixed; A lithium salt solution has a concentration of 5-20 g/L; The image sensor and in accordance with the fast ion conductor is an inorganic 0.1-10 g per liter of solvent the image sensor and of the fast ion conductor is added in an amount of inorganic. 7. Preparing method according to claim 5, characterized in, step (1), for a period of 3-5 h, dispersing means by sonication 0.5-1 h; In the step (2), after the first poly oxide is added for 10-12 h, re-sonication 0.5-1 h, followed by poly propylene carbonate stirring ester 10-12 h, sonication 0.5-1 h. 8. Preparing method according to claim 5, characterized in, step (3), 10-60 degrees C. drying is the dried 1-2 days, a release, then in a vacuum, at a temperature 50-100 C 6-18 h dried. 9. A solid-state lithium secondary battery, characterized in, or a solid-state electrolyte composite according to any one claim 1-4 includes all obtained by the method according to any one claim 5-8 all-solid electrolytes made. 10. A solid-state lithium secondary battery according to claim 9, characterized in, of the anode material is lithium iron phosphate solid secondary lithium battery, lithium iron phosphate, lithium cobalt oxide, lithium nickel oxide, lithium manganese oxide, nickel-cobalt-manganese component material of the one or more of the mixed material; of the cathode material is a metallic lithium solid-state lithium secondary battery, a lithium titanium or graphite. | ZHU LIN ZHU PENGHUI SHEN XIANGQIAN JING MAOXIANG YANG LEZHI | 83131700 | Open | X |  |  | X | [5 empty] | X | [9 empty] | X |  |  | X
BEIJING INSTITUTE OF NANOENERGY & NANOSYSTEMS | CN109244546 |  | 2019-01-18 | PENDING |  | 2037-09-30 | (CN109244546) Solid-state composite electrolyte film, preparation method thereof, and all-solid-state battery | (CN109244546) FIELD OF THE INVENTION that present invention relate to the field of solid state batteries, A solid-state composite electrolyte film and a preparation method thereof and an all-solid-state battery aredisclosed, The preparation method comprises the following steps: mixing a fast ion conductor ceramic and a polymer electrolyte in the presence of a solvent, scraping the obtained mixture on a polytetrafluoroethylene flat plate, separating the formed film from the polytetrafluoroethylene flat plate after evaporation of the solvent, drying the film, punching the film and pressing the film. The preparation method of the solid-state composite electrolyte film of the invention is simple in process, is easy to be produced on an industrial scale, and the prepared solid-state composite electrolyte film has good mechanical properties and electrochemical properties. In a preferred embodiment of the present invention, a copper mesh and a lithium sheet composite are used as a negative electrode for an all-solid-state battery, which can improve the electric field distribution and reduce the growth of lithium dendrites, thereby greatly increasing the life of the all-solid-state battery. | (CN109244546) 1. A solid composite electrolyte membrane for producing method, characterized in, which comprises: in the presence of a solvent, a mixture of ceramic and a polymer electrolyte of the fast ion conductor, the resulting mixture was scraped plate in a polytetrafluoroethylene film, after evaporation of the solvent, a thin film formed from polytetrafluoroethylene sheet, the thin film is dried, blank and laminating. 2. Preparing method according to claim 1, characterized in, of the total weight of the solid-state electrolyte to obtain a composite, 15-50% by weight of the fast ion conductor in an amount of ceramic, 85-50% by weight of the electrolyte in an amount of polymer. 3. Preparing method according to claim 1 or 2, characterized in, Li-ceramic is a fast ion conductor7La3Zr2O12,Li0.5La0.5TiO3,Li1.4Al0.4Ti1.6(PO4)3,Li1.5Al0.5Ge1.5(PO4)3and the Na3Zr2Si2PO12of the at least one member, the polymer electrolyte of polyvinylidene fluoride - hexafluoropropylene copolymer, polyethylene oxide and polyvinylidene fluoride of the one; Preferably, the dried comprises: initially at 60-70 °C under dry 10-15 h, in vacuo conditions, in a 60-70 °C under dry 5-8 h; Preferably, 6-6.5 MPa at a pressure of the stamper. 4. Method according to any one of prepared claim 1-3, characterized in, prepared by a liquid ceramic fast ion conductor. 5. Preparing method according to claim 3, characterized in, prepared Li7La3Zr2O12of the method comprises: adding citric acid, ethylenediaminetetraacetic acid, lithium nitrate, lanthanum nitrate, zirconyl nitrate, aluminum nitrate and water mixed with the niobium oxalate, pH 6-8 h 7.5-8.5 as the reaction to, obtain a colloidal sol then evaporating the solvent, drying the sol, triturated, 820-870 C and the calcination. 6. A solid composite electrolyte membrane, characterized in, is mixed with the polymer electrolyte membrane in the fast ion conductor ceramic. 7. A solid-state composite electrolyte membrane according to claim 6, characterized in, on the total weight of the electrolyte in a solid composite, 15-50% by weight of the fast ion conductor content of the ceramic, 85-50% by weight of the polymer electrolyte content of; And a/or, average particle diameter of ceramic has a fast ion conductor 200-600 nm. 8. Preparing method according to claim 6 or 7, characterized in, Li is a fast ion conductor ceramic7La3Zr2O12,Li0.5La0.5TiO3,Li1.4Al0.4Ti1.6(PO4)3,Li1.5Al0.5Ge1.5(PO4)3and the Na3Zr2Si2PO12of the at least one, of the polymer electrolyte of polyvinylidene fluoride - hexafluoropropylene copolymer, polyethylene oxide and polyvinylidene fluoride is one. 9. One all-solid batteries, characterized in, which the all-solid battery comprising anode, cathode and solid electrolyte, a solid-state electrolyte is a solid composite electrolyte membrane as claimed in any one of claim 6-8. 10. An all-solid battery according to claim 7, wherein, by a sheet of lithium and the cathode of the cathode composite wire formed by the superposition; preferably, a sheet of lithium is filled into the pores of the surface layer portion of the wire. 11. An all-solid battery according to claim 9 or 10, wherein, by the all-solid Al foil anode of the anode material coated on the positive electrode slurry was formed; Preferably, all-solid-state anode slurry comprises lithium iron phosphate, acetylene black and polyvinylidene fluoride. 12. An all-solid battery according to any one of claim 9-11, wherein, the surface of the composite electrolyte membrane coated with a solid-state lithium hexafluorophosphate, ethylene carbonate, dimethyl carbonate and ethyl methyl carbonate of the mixture solution. | SUN CHUNWEN ZHANG WENQIANG | 83121868 | Open | X |  |  | X | [5 empty] | X | [9 empty] | X | [7 empty] | X
NINGBO INSTITUTE OF INDUSTRIAL TECHNOLOGY CHINESE ACADEMY OF SCIENCES | CN109244540 |  | 2019-01-18 | PENDING |  | 2038-11-19 | (CN109244540) Solid polymer electrolyte, preparation method thereof and lithium ion battery | (CN109244540) The invention provides a solid polymer electrolyte comprising a three-dimensional graphene oxide network and a polymer and lithium salt electrolyte filled in the three-dimensional graphene oxide network; The polymer is one or more of PEO, PAN, PVDF, PMMA and PVDF-HFPs; The lithium salt electrolyte is one or more of LiTFSI, LiPF6 and LiCIO4; The polymer has an electron donating functional group, and the molar ratio of the electron donating functional group to lithium ions in the lithium salt is (1-10): 1. The three-dimensional graphene oxide network surface of the invention can form a continuous amorphous region, which is favorable for lithium ion transmission and improves the ionic conductivity of the solid polymer electrolyte. The prepared polymer electrolyte has high ionic conductivity,good mechanical strength and excellent safety performance. The invention also provides a preparation method of a solid polymer electrolyte and a lithium ion battery. | (CN109244540) 1. A solid state polymer electrolyte, and the three-dimensional network including three-dimensional graphene oxide filled polymer and a lithium salt electrolyte in the network of graphene oxide; The polymer is a PEO, PAN, PVDF, PMMA and a PVDF-HFP in the one or more; LiTFSI electrolyte is a lithium salt, LiPF6,LiCIO4one or more; A polymer with an electron donating functional group, to the electronic function with a lithium salt of lithium ions in a molar ratio of (1-10): 1. 2. A solid polymer electrolyte according to claim 1, characterized in, of the solid polymer electrolyte in the three-dimensional graphene oxide mass fraction of from 10-50%. 3. A solid polymer electrolyte according to claim 1, characterized in, of the three-dimensional graphene oxide having a thickness of 10-100 μm of the backbone network; A size of the apertures in the network a three-dimensional graphene oxide 1-5 μm. 4. A solid polymer electrolyte according to claim 1, characterized in, to maintain an oxygen mass fraction of from 30-50% the three-dimensional graphene oxide. 5. A solid polymer electrolyte according to any one of claim 1-4, characterized in, of the three-dimensional graphene oxide to have a functional group in the graphene oxide; And a functional group is -CN,-O-,-N-,-P-,-SCN-F of the one or more. 6. A solid state polymer electrolyte for producing method, comprising the steps of: A) to a graphene oxide solution sonication, three-dimension oxidation the graphene film is subjected to suction filtration obtained; B) freeze-drying the three-dimensional graphene film is oxidized; C) a mixed solution of the polymer electrolyte and a lithium salt of the three-dimension oxidation dispensing to freeze-drying the graphene film, a vacuum-drying is carried out, to obtain a solid polymer electrolyte; The polymer is a PEO, PAN, PVDF, PMMA and a PVDF-HFP in the one or more; LiTFSI electrolyte is a lithium salt, LiPF6,LiCIO4one or more; A polymer with an electron donating functional group, to the electronic function with a lithium salt of lithium ions in a molar ratio of (1-10): 1. 7. Preparing method according to claim 6, characterized in, concentration of the solution is a graphene oxide 0.1-5 mg/mL. 8. Preparing method according to claim 6, characterized in, freeze-drying at a temperature of-150 - - 50 degrees Celsius; A freeze-dried for a period of 36-72 hours. 9. Method according to any one of prepared claim 6-8, characterized in, step A) comprises: A graphene oxide solution to ultrasonic treatment, the modifier is added, are functionalized, to obtain three-dimension oxidation the graphene film is subjected to suction filtration; And a modifier to contain -CN,-O-,-N-,-P-,-SCN-F functional group of one or more of the compound. 10. A lithium ion battery, characterized in, or a solid polymer electrolyte according to any one claim 6-9 claim 1-5 comprises any one of a solid polymer electrolyte obtained by the method. | LIANG SHANSHAN DENG WEI ZHAO FEI ZHOU XUFENG LIU ZHAOPING | 83119664 | Open | X |  |  | X | [6 empty] | X
WUHAN AITEMIKE SUPER ENERGY NEW MATERIAL TECHNOLOGY | CN109244547 |  | 2019-01-18 | PENDING |  | 2038-08-23 | (CN109244547) A composite solid electrolyte separator, a preparation method thereof and a lithium ion battery | (CN109244547) The invention belongs to the technical field of lithium ion batteries, in particular to a preparation method of a composite solid electrolyte separator, comprising the following steps: 1) coating thesurface of a solid electrolyte powder with a metal oxide layer by an atomic layer deposition method; 2) hot pressing the solid electrolyte powder coated with metal oxide layer at 200-1400 DEG C and cooling to room temperature to obtain the composite solid electrolyte membrane. The invention also provides a composite solid electrolyte membrane prepared by adopting the preparation method. The invention also provides a lithium ion battery, comprising a positive electrode, a negative electrode and a composite solid electrolyte separator between the positive electrode and the negative electrode. Bycoating the surface of the solid electrolyte with the metal oxide, the invention can prevent the metal oxide from reacting with air or water, can also be doped and used as a high-temperature sintering auxiliary agent, which is favorable for lowering the sintering temperature, shortening the sintering time, improving the density, and the metal ion doping is favorable for improving the ionic conductivity. | (CN109244547) 1. Producing a solid-state electrolyte separator is a composite method, characterized in, including the steps of: 1) Using atomic layer deposition method in the solid-state electrolyte layer covers the surface of the metal oxide powder; 2) Of the metal oxide layer is coated on the surface of the solid-state electrolyte powder in 200-1400 °C under heat-press molding, is cooled to room temperature, is prepared by solid-state electrolyte composite membrane. 2. Producing a solid-state electrolyte separator is a composite method according to claim 1, characterized in: a step 1) such that the solid electrolyte is a Perovskite-type inorganic solid-state electrolyte, a solid electrolyte-type inorganic Garnet, inorganic solid-state electrolytes NASCION type, an inorganic solid electrolyte type LISCION, inorganic solid-state electrolytes Argyrodite type, Li-Nitride-based inorganic solid-state electrolyte, Li-Hydride type of inorganic solid-state electrolyte, Li-halide type of inorganic solid-state electrolytes, sulfide glass-based inorganic solid-state electrolyte in the at least one type. 3. Solid-state electrolyte composite for a method for producing a separator according to claim 1, characterized in: a step 1) of the metal oxide layer is an alumina, hafnium oxide, yttrium oxide, zirconium oxide, titanium oxide, magnesium oxide, zinc oxide, silicon oxide, tantalum oxide, niobium oxide in the at least one type. 4. A manufacturing method of a solid-state electrolyte composite according to claim 1, characterized in: the step 2) at a pressure of 2-100 mpa in the hot pressing, hot pressing time is 2-12 hours. 5. A manufacturing method of a solid-state electrolyte composite according to claim 1, characterized in: the step 2) produced in the solid-state electrolyte composite membrane has a thickness of 10-500 μm. 6. Solid-state electrolyte composite for a method for producing a separator according to claim 1, characterized in: a step 1) in the metal oxide layer has a thickness of 10-500 nm. 7. Producing a solid-state electrolyte separator is a composite method according to claim 1, characterized in, step 1) comprises the following steps in the atomic layer deposition method A) a solid electrolyte powder into a porous container, a porous container in a reaction chamber, the reaction chamber is evacuated and replace argon; B) through a fluid or solid-state electrolyte a manner that the porous container rotation powder is dispersed; C) the type of the deposited inorganic coating layer according to needs, selection of the reaction precursor, setting the processing parameters are deposited: a deposition temperature of 25-400 °C, deposited at a pressure of 1-500 torr; D) carried in the 1st of nitrogen or argon into the reaction chamber under a vapor precursor, a period of 10-120 hs; E) purging the reaction chamber with argon, nitrogen or argon at a 2nd precursor vapor is carried into the reaction chamber, the holding time is 10-120 hs; F) with nitrogen or argon purge the reaction chamber; G) repeat d processes) -f), until the deposited inorganic coating layer to a desired thickness. 8. Preparing a solid-state electrolyte composite for a method of the diaphragm according to claim 7, characterized in: the step d) is a metal halide precursor in the 1st, metal-organic complexes, metal diketonate β, alkoxides, metal alkylamino salt, an organic metal cyclopentadienyl compounds, at least one of the metal nitrate; 1st precursor of the metal is aluminum, hafnium, yttrium, zirconium, titanium, zinc, magnesium, niobium, tantalum, silicon in the at least one member; step e) in the 2nd precursor is water, oxygen, ozone, any one of a hydrogen peroxide solution. 9. Claim 1-8 A method according to any one of the prepared using a solid-state electrolyte composite membrane prepared. 10. A lithium ion battery, comprising a cathode, anode and a cathode and a separator between the cathode is located, characterized in: the solid-state electrolyte separator is a composite membrane as in claim 9. | JIE MING | 83113635 | Open | X |  |  | X |  |  |  |  | X | [21 empty] | X
UNIVERSITY OF SCIENCE & TECHNOLOGY BEIJING | CN109244438 |  | 2019-01-18 | PENDING |  | 2038-11-22 | (CN109244438) A method for coating a perovskite structural material on that surface of a positive electrode particle | (CN109244438) The invention relates to a method for coating a perovskite structure material on the surface of a positive electrode particle, and belongs to the technical field of positive electrode material for lithium ion batteries. Firstly, the coating layer was deposited on the surface of matrix precursor by coprecipitation method according to the composition ratio of perovskite structure to obtain the precursor powder with core-shell structure, and then the composite cathode material with core-shell structure was obtained by sintering the coated precursor powder with lithium source. A matrix precursor can be a precursor of a spinel structure cathode material LiM2O4 and/or a precursor of a layered structure cathode material LiMO2 and/or a precursor of a lithium-rich manganese base cathode material xLi2MnO3. (1-x) LiMO2, and that sintered clad layer has ion-ylectronically mixed conducting perovskite structural materials. The invention can regulate the performance of the surface coating layer, improve the cycle stability of the positive electrode material, and has the advantages of simple process, convenient operation, low material cost, good popularization and practicability. | (CN109244438) 1. Perovskite structure material over the surface in a method of the anode, characterized in that the core-shell structure that has been combined with one of the precursor coating da, and then through the core-shell structure a method of sintering to form a mixed lithium source of the composite anode material. 2. Perovskite structure material over the surface of the anode in the method according to claim 1, characterized in that the core-shell structure of the precursor in, the group of spinel LiM material core of the anode structure2O4-containing precursor and/or to be of laminar structure anode material LiMO2-containing precursor and/or for lithium-rich manganese-based anode material xLi2MnO3· (1-x) LiMO2precursor, LiM2O4in the M is selected from Ni and the Mn of the one or more; LiMO2in the M is selected from Ni, Co, Mn, Al of the one or more; xLi2MnO3· (1-x) LiMO2in the 0.1<x<0.9, M is selected from Ni, Co, Mn of the one or more; or more precursor particle size of from 0.5-30 µm; housing as the cover, the covering layers are provided with ion - an electrically conductive perovskite structure Li electronic hybrid3xLa(2/3) -xTi1-yMyO3-δof the precursor, 0 x≤1/6<wherein, regarding the amount of a doping element δ and valence;<<0 y 1, M is selected from Ni, Co, Fe, Cu, in the one or more of Zn. 3. Perovskite structure of the material of the anode surface of the particle coating method according to claim 1, characterized in, of the coating layer composed of the co-precipitated precursor are used in the method, a coating layer deposited on the surface of the substrate precursor; cladding material of the substrate and the amount of the ratio of (5-150): 1. 4. Perovskite structure material is coated on the surface of the anode pellet method according to claim 1 or 2, characterized in, precursor powder is a first suspension of particles making a matrix precursor, and then for making a coating layer of a mixed solution of the component, and the cladding layer of a mixed solution, and the complexing agent is applied to the matrix precursor particle precipitating agent in the suspension, a core-shell structure perovskite precursor coated on the surface to form a precursor structure; wherein, co-precipitation of the precursor particles in a suspension base to obtain a prepared or dispersed in water to obtain a precursor substrate. 5. Perovskite structure material coated on the surface of the anode pellet in the method according to claim 3, characterized in, over-layer is a stoichiometric ratio of components in accordance with, the contained elements of the nitrates, sulfates, acetate, chloride dissolved in water or in the one or more alcoholic solvent, the coating layer to obtain a mixed solution; coating a mixed solution of ions in a total concentration of 0.01-2.00 mol/L. 6. Coating the surface of the perovskite structure material in the anode method according to claim 1, characterized in, with a lithium source powder sintering the preparation of the precursor are mixed uniformly, 300-600 degrees Celsius and then placed in an atmosphere of the water is removed insulation 2-10 hours; 6-30 hours and then heated to 700-1000 C for; having a core-shell structure to obtain a surface of the coating after the sintering of the composite positive electrode material is a perovskite structure. 7. Perovskite structure of the material of the anode surface of the particle coating method according to claim 2, characterized in, on the basis of the precursor of a lithium source quality is a required component of the coating layer and the calculated component; of the precursor with a lithium source powder are mixed uniformly made; Li and the lithium source is LiOH2CO3of the one or more. 8. Perovskite structure material is coated on the surface of the anode pellet method according to claim 4, characterized in, is prepared by dissolving a precursor powder of the precipitating agent, a complexing agent and a cladding layer in the mixed solution is dropped into the matrix precursor particle suspension, causing generation of a precipitate ions of the salt in a mixed solution coating layer, and deposited on a substrate surface of the particle precursor; to control the reaction of the PH value is 8-14; precipitant is selected from NaOH, Na2CO3of the one or more, is chosen from ammonia complexing agent, one or more of citric acid and glycine. 9. Coating the surface of the perovskite structure material in the anode method according to claim 8, characterized in, after the mixed powder is prepared by dissolving a precursor of the solid-liquid separation of the suspension, washing, drying, to obtain a precursor powder composite. | HUANG BINGXIN CHENG XU WANG ZHE QIANG WENJIANG | 83113539 | Open | X
SHANGHAI LIXIN ENERGY SCIENCE & TECHNOLOGY | CN109244332 |  | 2019-01-18 | PENDING |  | 2038-10-15 | (CN109244332) A lithium battery separator for improving that first effect of a silicon-containing negative electrode material, a manufacturing method thereof, and a prepared lithium battery | (CN109244332) The invention discloses a lithium battery separator for improving the first effect of a silicon-containing negative electrode material, which comprises a substrate and a composite coating attached toan upper surface and/or a lower surface of the substrate; the base material is one of ceramic diaphragm, a PE base film and a PP base film; the composite coating contains high molecular polymer and nanometer inert lithium powder, the high molecular polymer is PVDF or PVP, the mass ratio of high molecular polymer to nanometer inert lithium powder is 100: (10-80); At the same time, the invention discloses a manufacturing method of the lithium battery separator and a prepared lithium battery. The active lithium is supplemented to the lithium ion battery through a lithium battery separator disposed between the positive and negative electrodes, A high-capacity silicon-containing anode obtains active lithium ions from a composite coating on the diaphragm, As that consumption of the active lithium ion of the positive electrode is reduce, the first coulombic efficiency of the silicon-containing negative electrode material is improved, the cycle life is prolon, and the energy density of the lithium ion battery is further improved. Compared with other negative electrode pre-lithium methods, the separator of the invention is favorable for the safety performance of the lithium ion battery. | (CN109244332) 1. A method for improving a silicon-containing cathode material for lithium battery of the primary effect membrane, characterized in: comprising a substrate attached to the upper surface and/or base material and a lower surface of the composite coating, the substrate is a ceramic separator, PE of the base film, wherein the PP one of the base film, a polymer and a nano-composite comprising a polymer coating lithium powder in an inert, high molecular weight polymer is a PVDF or PVP, a mass ratio of lithium powder with nano-scale high-molecular polymer 100 inert: (10-80). 2. A silicon-containing cathode material for lithium battery of the primary effect improved diaphragm according to claim 1, characterized in: having a thickness of 2-6 μm of the composite coating. 3. A silicon-containing cathode material for lithium battery of the primary effect improved diaphragm according to claim 1, characterized in: a weight ratio of lithium powder with nano-scale high-molecular polymer inert 100: (30-50). 4. A silicon-containing cathode material for lithium battery of the primary effect improved diaphragm according to claim 1, characterized in: a polymer having molecular weight of 600,000-3,000,000. 5. A silicon-containing cathode material for lithium battery of the primary effect improved diaphragm according to claim 4, characterized in: a polymer having molecular weight of 800,000-1,200,000. 6. The first silicon-containing cathode material effective to increase lithium battery separator according to claim 1, characterized in: lithium powder has an average particle size of 2-4 μm inert nano-sized. 7. A silicon-containing cathode material for a lithium battery according to any one of the primary effect improved claim 1-6 of the diaphragm making method, characterized in comprising the steps of: Step one: the polymer electrolyte is a polymer, an oil dissolved in the solvent, followed by addition of lithium powder inert nano-sized, formulated as a precursor solution; Step two: preparing the precursor solution coated on the base material through the upper surface and in the electrostatic spraying/or uniform lower surface, in the electrostatic spraying condition is: the ambient temperature 20-60 °C, where the atmosphere humidity 5-60%, voltage 20-100 kv, the rotational speed of the drum to collect 50-2000 rpm, spray that the pulling speed 0.1-2 ml/h, the timing of spraying 30-120 min; And a third step: after the base material by an electrostatic spray drying, evaporating the solvent, to form a composite coating on the substrate, to obtain a lithium battery separator. 8. Making method according to claim 7, characterized in: the first step, the solvent is NMP, solute is PVDF, DMF or solvent, the solute is a PVP, the mass ratio of 1:99-3:97 solute and a solvent. 9. Making method according to claim 7, characterized in: in the third step, the solvent to evaporate the residual amount is not more than 0.5%, by weight percentage. 10. A silicon-containing cathode material according to any one of the primary effect in a lithium battery according to claim 1-6 diaphragm improved lithium battery prepared, comprising a sheet of lithium anode, the silicon-containing cathode, characterized in: a sheet of lithium anode, the silicon-containing lithium battery cathode respectively bonded to both sides of the diaphragm, the diaphragm toward the silicon-containing anode composite coating on the lithium battery. | YU XIN JIANG PENGCHENG CHENG JUN CHEN QIDUO ZHOU GUANGGAI WAN CHENG | 83109627 | Open | X |  |  |  | X |  |  |  | X | [22 empty] | X
SHANGHAI UNIVERSITY | CN109244537 |  | 2019-01-18 | PENDING |  | 2038-09-26 | (CN109244537) Composite solid electrolyte, and preparation method and application thereof | (CN109244537) A composite solid electrolyte, and a preparation method and application thereof are disclosed. That solid electrolyte system is composed of prefabricated polymer, an in-situ polymerized polymer material and lithium salt, wherein the in-situ polymerized polymer material is formed by in situ polymerization of the vinyl ether organic monomer by irradiation on the surface of the electrode material. The invention can make the room temperature ionic conductivity of the solid electrolyte sigma | (CN109244537) 1. A solid state electrolyte composite A, characterized in: a pre-prepared mainly composed of a polymer, a lithium salt and a polymer material in-situ polymerization of a component, the content in accordance with the calculated mass components, the components of the high molecular weight polymers the pre-preparation of the solid-state electrolyte in an amount of overall 10-90 wt %, the content as an integral solid-state electrolytes Li salts is 1-50 wt %, and wherein the in-situ polymerization of the polymer material is comprised of one or more vinyl-ether-based organic polymer to be irradiated through the action, the electrode surface of the material in-situ polymerization is generated, to produce the polymer and the irradiation conditions of the preformed, in-situ polymerization polymer material and the lithium salt is cured binding, to form a composite solid-state electrolyte. 2. A solid state electrolyte composite according to claim 1, characterized in: - vinyl ether system organic monomer has the formula: Wherein R1to the dual-arm or more functional groups/fatty alkane ether group, R2is a carbon atom 1-10 a bridging group. 3. A solid state electrolyte composite according to claim 2, characterized in: - vinyl ether system organic monomer is at least one of monomers having the formula: 1 Monomer: 2 Monomers: 3 Monomer: 4. A solid state electrolyte composite according to claim 1, characterized in: a pre-preparation of a high polymer of an organic compound and a derivative thereof in the following combinations of one or more of: polyethylene oxide (PEO), polyacrylonitrile (PAN), polymethyl methacrylate (PMMA), polyvinylidene fluoride (PVDF), polypropylene oxide (PPO), polyvinylidene chloride (PVDC), poly ethylene carbonate (PEC), trim ethylene carbonate (PTMC), poly propylene carbonate (PPC). 5. A solid state electrolyte composite according to claim 1, characterized in: Li salt being LiClO4,LiPF6,LiBF4,LiAsF6,LiFSI,LiTFSI/fluorine-containing lithium salt in which the anionic nitrogen and the other at least one lithium salt. 6. A solid state electrolyte composite according to claim 1, characterized in: that the application of the ultraviolet radiation has a wavelength of 300-400 nm is used. 7. Producing a solid-state electrolyte composite for a method claim 1, characterized in, including the steps of: A. using one or more vinyl-ether-based organic monomers, an initiator, the pre-formed high polymer, a mixture of a lithium salt as a raw material, component in accordance with the calculated mass content, the pre-formed high polymer material of the component of the total content of 10-80 wt %, of the total content of the component material of the lithium salt is 1-50 wt %, the raw material uniformly mixed in a solvent, to form a mixed slurry; In step b. in the anode slurry is applied onto a surface of the material of the resultant mixed, to form a slurry membrane; C. coating a paste film in the step b of the anode material exposed to ultraviolet light in the irradiation is conducted under, to paste film cured to a solid film, and by heating, heat and vacuum in a vacuum or in a combination manner mode, is further to remove the solvent, thereby preparing a composite solid-state electrolyte and the anode material of the bonding surface. 8. Method for producing a solid-state electrolyte composite according to claim 4, characterized in: in step a are, with - vinyl ether system organic monomers, an initiator, a pre-preparation of a high polymer, a mass ratio of Li salt 3:0 .01: (1-1.5): 2. 9. Preparing a solid-state electrolyte composite according to claim 4 method, characterized in: a step in, solvent with acetonitrile. 10. Use of a solid-state electrolyte composite for a claim 1, characterized in: the solid electrolyte film bonded to the surface of the anode composite material, a lithium-ion secondary battery is assembled. | LIU YANG QIU ZIWEN GUO BINGKUN ZHOU JINGJING LIU CHANG | 83108644 | Open | X |  |  | X | [5 empty] | X | [21 empty] | X
UNIVERSITY OF SCIENCE & TECHNOLOGY BEIJING | CN109244534 |  | 2019-01-18 | PENDING |  | 2038-10-22 | (CN109244534) A montmorillonite-based composite solid electrolyte and a solid-state lithium battery | (CN109244534) The invention discloses a montmorillonite-based composite solid electrolyte and a solid-state lithium battery. The montmorillonite-based composite solid electrolyte comprises a lithium montmorilloniteinorganic single-ion conductor, a polymer with lithium ion transport ability, a lithium salt, a high-voltage-resistant organic additive and polytetrafluoroethylene with high adhesion property, The montmorillonite-based composite solid electrolyte takes lithium montmorillonite inorganic single ionic conductor as an electrolyte matrix, and the lithium montmorillonite inorganic single ionic conductor has high ion migration number, wide voltage window and high thermal stability. The montmorillonite-based composite solid electrolyte has high room temperature ionic conductivity () 10-4S cm-1), widevoltage window (4.2-5.5 V) and high ion migration numb () 0.5. That solid-state lithium battery assembled by the montmorillonite composite solid electrolyte of the invention has excellent cycle stability. | (CN109244534) 1. Composite-based solid electrolyte is a montmorillonite, a composition of: single-ion conductive inorganic hectorites, a polymer having lithium ion transferring capability, a lithium salt, and an organic additive is resistant to high voltages having a high adhesive property of the polytetrafluoroethylene (PTFE); characterized in: inorganic composite solid electrolyte is montmoril-based conductor is a single ion electrolyte matrix to hectorite, the inorganic single ion conductor having a high ion transport number hectorites, and high thermal stability window of the wide voltage; the quality of the single-ion conductive in the electrolyte is an inorganic hectorites fraction of 30%-70%, Li-ion transferring capability of the polymer in the electrolyte having a mass fraction of 5%-30%, the mass fraction of lithium salt in the electrolyte to 15%-50%, of the organic additive in the electrolyte of the high voltage tolerant mass fraction of from 1%-15%, high bond characteristics of the mass fraction of PTFE in the electrolyte is 1%-5%; having lithium ion transferring capability of the polymer is a polyether polymer, a polycarbonate-based polymer, polyethylene sulfide polymer, a polymer and a curing agent of a polyacrylonitrile-based polymer; resistant to the high voltage of the organic additive comprises: two methylsulphonylmethane (DMSM), triallyl phosphate (TAP), tetra methyl ester (TMB), trimethyl borate (TB), trimethyl phosphite (TMP), vinylene carbonate (VC), fluoro-ethylene carbonate (FEC), propylene carbonate thfluoro (TFPC), ethylene carbonate-based full Fluoxymesterone (TFM-EC), ethylene carbonate perfluorobutylsulfonic (PFB-EC), ethylene carbonate fluorohexyl full (PFH-EC), ethylene carbonate perfuorooctyl (PFO-EC), 2, 2, 2-trifluoride diethyl carbonate (ETFEC), 2, 2, 2-tresyl ethylpropylcarbonate (PTFEC). 2. A solid electrolyte composite montmoril-based according to claim 1, characterized in, Li salt is lithium perchlorate (LiClO4), hexafluoroarsenate (LiAsF6), lithium tetrafluoroborate (LiBF4), lithium hexafluorophosphate (LiPF6), bistrifluoromethylsulfonyl imide (LiTFSI), fo sulphonylimine Li (LiFSI), lithium trifluoromethanesulfonate (LiCF3SO3), group consisting of lithium bis-oxalato borate (LiBOB), difluoro oxalato borate Li (LiDFOB) wherein the one or more. 3. A solid electrolyte composite montmoril-based according to claim 1, characterized in a room temperature ionic conductivity to 10-4S cm-1. 4. A solid electrolyte composite montmoril-based according to claim 1, characterized in electrochemical window reaches 4.2-5.5 V. 5. A solid electrolyte composite montmoril-based according to claim 1, characterized in a room temperature ionic transference number up to 0.5. 6. Composite-based method of the solid electrolyte prepared montmoril: characterized in a thermo-compression bonding using solution casting: first according to claim 1, the single-ion conductive inorganic hectorites the glove box was in an argon gas, a polymer and a lithium salt having lithium ion transferring capability are dissolved in acetonitrile, to obtain a homogeneous of the viscous solution for 10-48 hours, and then the solution is cast in a mold a pre-teflonated, a room temperature drying 20-50 hr, 30-90 °C for removing the residual solvent 24-72 hours, to obtain a polymer/or a solid mixture hectorites; after, the high voltage tolerant of the organic additive in the mixture in a small amount of the characteristics having a high adhesion and a PTFE, and is substantially uniformly mixed with, at a temperature of 25-60 °, 5-30 mm by 3-15 mpa pressing, to obtain composite solid electrolyte membrane. 7. Employing a solid-state lithium-based composite solid electrolyte montmoril method of a battery assembly according to claim 1, characterized in: the lithium battery by the anode, cathode and the anode and the cathode interposed between the solid electrolyte composite-based montromorillonite; anode comprises: a positive electrode current collector, the positive electrode active material, positive electrode conductive agent, a binder; a negative electrode is lithium metal. 8. Assembling the solid-state lithium battery according to claim 7 as method, characterized in the positive electrode active material is lithium iron phosphate (LiFePO4), lithium manganate (LiMn2O4), the lithium cobalt oxide (LiCoO2), lithium manganese iron phosphate (LiFe0.2Mn0.8PO4), a lithium nickel oxide (LiNiO2), nickel lithium manganate (LiNi0.5Mn1.5O4), lithium-rich manganese-based manganese-nickel-cobalt one of the anode material or element. | FAN LIZHEN CHEN LONG | 83105764 | Open | X |  |  | X | [5 empty] | X | [20 empty] | X
SOUND SOUNDON NEW ENERGY TECHNOLOGY | CN109244369 | (CN109244369) SANDER NEW ENERGY TECHNOLOGY DEVELOPMENT; EFFD=2019-07-01 THORNTON AMPEREX TECHNOLOGY; EFFD=2019-07-01 | 2019-01-18 | PENDING |  | 2038-10-24 | (CN109244369) Metallic lithium anode and preparation method thereof and all-solid-state lithium ion battery | (CN109244369) The invention provides a metallic lithium anode and a preparation method thereof and an all-solid-state lithium ion battery, and relates to the field of batteries. A metal lithium negative electrode comprise a metal lithium sheet, and a first surface and/or a second surface of that metal lithium sheet are sequentially provided with a LiPON film layer and a LiF film layer. The metal lithium negative electrode can alleviate the problem that the lithium chloride crystal on the surface of the metal lithium negative electrode in the existing all-solid lithium ion battery affects the cycle life of the battery, and solves the problem that the lithium ion transmission is affected by the low conductivity of the Li3PO4 interface layer on the surface of the lithium negative electrode in the prior art, so as to achieve the technical effect of inhibiting the growth of lithium dendrites and improving the cycle performance of lithium batteries. | (CN109244369) 1. One of the metals lithium cathode, characterized in, including a sheet of lithium metal, lithium metal surface and/or 2nd 1st LiPON LiF layer and a surface film layer are sequentially provided. 2. A Li metal anode according to claim 1, characterized in, LiPON layer has a thickness of 30-200 nm. 3. A Li metal anode according to claim 2, characterized in, LiF layer has a thickness of 30-200 nm. 4. One of the metals Li method for producing a cathode, characterized in, / or a sheet of lithium metal in the 1st and the 2nd surface and the LiPON layer on the surface to obtain a metal layer in turn in the negative electrode after Li LiF. 5. Preparing method according to claim 4, characterized in, with a sheet of lithium metal in a 1st surface and/or a magnetron sputtering method is sequentially depositing a LiPON LiF layer and a 2nd surface layer. 6. Preparing method according to claim 5, characterized in, prepared method comprising the steps of: S1) as a target material in a lithium phosphate, a mixed gas of argon and nitrogen gas as the working with, by using a sheet of lithium metal in a 1st surface and/or a magnetron sputtering deposition LiPON layer 2nd surface; S2) as a target material in a LiF, with argon as a working gas, LiPON surface of the foils with LiF film layer is deposited in a magnetron sputtering method. 7. Preparing method according to claim 6, characterized in, step S1), nitrogen gas and the argon gas flow rate ratio of the volume of the (4-1): (1-4), nitrogen and argon are passed to the total of the 20-60 sccm. 8. Preparing method according to claim 4, characterized in, LiPON layer has a thickness of 30-200 nm. 9. Preparing method according to claim 4, characterized in, LiF layer has a thickness of 30-200 nm. 10. An all-solid-state lithium-ion battery, characterized in, and the anode comprising metallic lithium negative electrode according to any one of claim 1-3, is provided between the anode and the cathode metal Li solid electrolyte. | ZHOU MEILI CHEN YUAN NI HAIFANG LIU QIAN | 83104868 | Open | X |  |  |  | X |  |  |  | X | [20 empty] | X
SHENZHEN BAK BATTERY | CN109244538 |  | 2019-01-18 | PENDING |  | 2038-09-28 | (CN109244538) Semi-interpenetrating structure-based polymer electrolyte and preparation method thereof, solid-state lithium ion battery | (CN109244538) A polymer electrolyte and a preparation method thereof are provided, The polymer electrolyte is a polymer electrolyte based on a semi-interpenetrating structure, and comprises a network skeleton structure formed by polymerization of a polyenyl compound, a polyoxyethylene-based compound filled in the network skeleton structure, and a lithium salt complexed with the network skeleton structure and the polyoxyethylene-based compound. The polymer electrolyte provided by the invention can improve the mechanical properties and the ionic conductivity of the polymer. | (CN109244538) 1. A polymer electrolyte, characterized in, on the basis of a semi-interpenetrating polymer electrolyte is a polymer electrolyte structure, to form a network backbone structure includes a multi-group-containing compound is polymerized, a compound filled in the network in the framework structure polyoxyethylenes, and the network backbone structure, a lithium salt complexed polyoxyethylenes. 2. A polymer electrolyte according to claim 1, characterized in, polyoxyethylenes compound is selected from the group consisting of polyoxyethylene, polyoxypropylene and at least one of polyoxyethylene polyoxypropylene copolymer. 3. A polymer electrolyte according to claim 1, characterized in, acrylate compound is selected from a compound polyalkenyl, at least one of the three-acrylate compound. 4. A polymer electrolyte according to claim 3, characterized in, is selected from polyethylene glycol diacrylate compound diacrylate, tripropylene glycol diacrylate at least one of; Compound is selected from trimethylolpropane triacrylate group consisting of triacrylates, pentaerythritol triacrylate of the at least one type. 5. Claim 1-4 A polymer electrolyte according to any one, characterized in, to form a network backbone and the polyene-based compound is polymerized compound polyoxyethylenes a mass ratio of 10:1-10:5 structure. 6. Claim 1-4 A polymer electrolyte according to any one, characterized in, fluoromethyl sulfonate salt is selected from the group consisting of lithium imide ditetramethylene Li, Li trifluoromethyl sulfonate, lithium perchlorate, lithium hexafluorophosphate, hexafluoroarsenic acid group consisting of lithium, lithium tetrafluoroborate, lithium oxalato borate di, one of the group consisting of lithium oxalato borate DIFLUORO; / or with Based on the total weight of the polymer electrolyte is 100%, by weight of the lithium salt in an amount of 20%-80%. 7. Method for producing a polymer electrolyte, characterized in, on the basis of a semi-interpenetrating polymer electrolyte is a polymer electrolyte structure, comprising the steps of method for producing a polymer electrolyte: Providing a compound of polyoxyethylenes, a mixed solution of a lithium salt compound and a polyalkenyl; The initiator is added in the mixed solution, the mixing processing, to obtain a polymer electrolyte precursor solution; The polymer electrolyte precursor solution to be deposited on the substrate, in a 60-80 °C under conditions, to form a network structure skeleton compound is polymerized polyalkenyl, polyoxyethylenes fills the network in the framework structure, with the Li salt compound network skeleton structure between polyoxyethylenes, and polyoxyethylene-based compound between the complex lithium salt, the polymer structure is formed a semi-interpenetrating polymer electrolyte. 8. Method for producing a polymer electrolyte according to claim 7, characterized in, polyoxyethylenes compound, a mixed solution of a lithium salt compound and a polyalkenyl, prepared using the following method: Compound is dissolved in anhydrous solvent will polyoxyethylenes, solution of a compound configuration polyoxyethylenes; Adding a solution of a compound in a multi-group-containing compound polyoxyethylenes, to mix, arranging the polymer precursor solution; Lithium salt is added in a polymer precursor solution, mixing processing, to obtain a compound of polyoxyethylenes, a mixed solution of a lithium salt compound and a polyalkenyl. 9. Method for producing a polymer electrolyte according to claim 8, characterized in, substrate is a positive electrode plate was; / or with Non-aqueous solvent is selected from the group consisting of acetonitrile, tetrahydrofuran, dimethyl sulfoxide, N, N-dimethylformamide, N, N-dimethylacetamide or the like of the at least one member; / or with Initiator is selected from azodiisobutyronitrile, azobisdimethylvaleronitrile, benzoyl peroxide, dilauryl peroxide, di-tert-butyl peroxide at least one of; / or with The quality of the quality of the initiator is a compound polyalkenyl 0.2%-3%. 10. A solid-state lithium-ion battery, comprising a polymer electrolyte, characterized in, claim 1-6 polymer electrolyte is a polymer electrolyte according to any one of; claim 7-9 method according to any one of a polymer electrolyte or a polymer electrolyte prepared for. | XIE HAO LI WANWAN HE MINGHUI | 83103200 | Open | X |  |  | X | [6 empty] | X
ROBERT BOSCH | CN109244527 |  | 2019-01-18 | PENDING |  | 2037-07-11 | (CN109244527) A solid-state secondary battery based on a silicon-based anode and a preparation method thereof | (CN109244527) The invention relates to a solid-state secondary battery based on a silicon-based anode, comprising: a silicon-based anode; Solid electrolyte; And high energy cathodes. Compared with batteries using liquid electrolytes and silicon-based anodes, The interface between the solid electrolyte and the silicon-based anode of the solid-state secondary battery based on the silicon-based anode according tothe present invention can be more stable, so that the solid-state secondary battery based on the silicon-based anode of the present invention has improved cycle stability even at high temperatures, and the bulk energy density of the solid-state secondary battery of the present invention is high. | (CN109244527) 1. Silicon-based anodes of the solid-state secondary battery based on one, characterized in, which comprises: Silicon-based anodes; A solid electrolyte; and A high energy cathode. 2. Based on the silicon-based anodes of the solid-state secondary battery according to claim 1, characterized in, silicon-based anodes selected from the group comprising a simple substance of silicon, silicon alloys, silicon-carbon composite material comprises a silicon material or a silicon compound, a binder and an electrically conductive additive and optionally other anode active material and/or a solid electrolyte. 3. Silicon-based anodes of the solid-state secondary battery based on the according to claim 1 or 2, characterized in, silicon-based anodes through the prelithiation, wherein the capacity of the electrode has a capacity of 5-120% Li. 4. Based on the silicon-based anodes of the solid-state secondary battery according to claim 1 or 2, characterized in, silicon-based anodes has a larger than a porosity of 25%. 5. Silicon-based anodes of the solid-state secondary battery based on the according to claim 1 or 2, characterized in, solid electrolyte is selected from a polymer electrolyte, polymer electrolyte and an inorganic ceramic-inorganic composite electrolyte. 6. Silicon-based anodes of the solid-state secondary battery based on the according to claim 1 or 2, characterized in, lithium-ion battery comprising a cathode commonly used in the high energy cathode active material, a solid electrolyte and an electrically conductive additive. 7. Preparing a silicon-based anodes claim 1-6 according to any one of a solid-state secondary battery on the basis of the method, comprising the steps of: I) providing a silicon-based anodes; Ii) provide a high energy cathode; and Iii) a silicon-based anode and the cathode and the solid electrolyte are assembled so as to obtain a high-energy lithium-ion battery. 8. Method according to claim 7, characterized in, silicon-based anodes is prepared through: Gases containing a silicon material and the optional other positive electrode active material, a solid electrolyte that optionally, an electrically conductive additive and a binder coated on the anode substrates on the anode slurry, the dried, optionally rolling, silicon-based anodes obtained by both of the slit, optionally, silicon-based anodes further subject to a prelithiation. 9. Method according to claim 7 or 8, characterized in, high energy cathode is prepared by: A cathode active material, an electrically conductive additive, a mixture of the solid electrolyte and binder dissolved or dispersed in a solvent to form a cathode paste, and then the resulting cathode slurry is applied to the cathode substrate, followed by drying, rolling, after both of the slit to provide the cathode. 10. Method according to claim 7 or 8, characterized in, and the cathode active material, an electrically conductive additive and the solid electrolyte directly serves as a cathode of the mixture is ground. | CHEN YUNHUA ZHANG JINGJUN WANG LEI ZHOU LONGJIE JIANG RONGRONG HAO XIAOGANG | 83095064 | Open | X |  |  |  |  | X | [5 empty] | X
AAC TECHNOLOGIES | CN109244443 |  | 2019-01-18 | PENDING |  | 2038-11-13 | (CN109244443) Lithium ion battery cathode material and non-aqueous electrolyte batterie | (CN109244443) The invention relates to the technical field of lithium ion batteries and discloses a lithium ion battery negative electrode material and a non-aqueous electrolyte battery. In the present invention, the general formula of the negative electrode material of the lithium ion battery is MxNbyOz, wherein M represents a positive pentavalent and/or positive hexavalent non-niobium metal ion, and 1 (x < | (CN109244443) 1. A lithium ion battery cathode material, characterized in, of the formula of the general formula M lithium ion battery cathode materialxNbyOz,wherein, M represents a metal ion of the positive or in which the pentavalent or hexavalent /, and the x ≤ 16,2 ≤ y ≤ 28,13 ≤ z ≤ 94<1. 2. A lithium ion battery cathode material according to claim 1, characterized in, MxNbyOzincludes M3Nb14O44,MNb12O33,M4Nb26O77,M5Nb16O55,M8Nb18O69,MNb4O13,M16Nb18O93,M7Nb4O31,M9Nb8O47MNb and the9O25of the one or more. 3. A lithium ion battery cathode material according to claim 1 or 2, characterized in, M comprises V, Bi, W, Mo, Cr, Mn or Fe in the one or more. 4. A lithium ion battery cathode material according to claim 1 or 2, characterized in, MxNbyOzof the crystal structure comprises a shear-ReO3structure and the tungsten bronze structure. 5. A lithium ion battery cathode material according to claim 1, characterized in, MxNbyOzMeO by6octohedral and a MeO4tetrahedral structure consisting of one or several cells, wherein, ions and/or Nb metal Me comprises Nb ion non-. 6. A lithium ion battery cathode material according to claim 1 or 5, characterized in, MxNbyOz/or tetrahedral structure from the structure through a one-unit and the total points, one of the total edge and co-planar or more attachment means are connected. 7. A lithium ion battery cathode material according to claim 6, characterized in, MxNbyOzcomprises W3Nb14O44,WNb12O33,W4Nb26O77,W5Nb16O55,W8Nb18O69,WNb4O13,W16Nb18O93,W7Nb4O31,W9Nb8O47,Mo3Nb14O44,MoNb12O33,Mo4Nb26O77,Mo5Nb16O55,Mo8Nb18O69,MoNb4O13,Mo16Nb18O93,Mo7Nb4O31,Mo9Nb8O47,Cr3Nb14O44,CrNb12O33,Cr4Nb26O77,Cr5Nb16O55,Cr8Nb18O69,CrNb4O13,Mo16Nb18O93,Cr7Nb4O31,Cr9Nb8O47,VNb9O25BiNb and the9O25of the one or more. 8. A non-aqueous electrolyte lithium-ion battery, comprising a positive electrode, a non-aqueous electrolyte, a lithium-ion battery according to any one of claim 1-7 and containing a negative electrode material. 9. A non-aqueous electrolyte lithium-ion battery according to claim 8, characterized in, non-aqueous electrolyte lithium-ion battery comprises a liquid non-aqueous electrolyte battery, a gel non-aqueous electrolyte and a solid state battery non-state aqueous electrolyte in the one or more of the battery. 10. A non-aqueous electrolyte lithium-ion battery according to claim 9, characterized in, non-aqueous electrolyte lithium ion non-aqueous electrolyte lithium-ion battery through a solid-state battery so as to produce: (1) the solid-state non-aqueous electrolyte is dissolved in an organic solvent to produce an mucilage; (2) A positive electrode material, a conductive agent mixed with the mixture coated on the anode current collector and glue, obtained by curing a curable material anode; after depositing a layer of cured material roll and the anode having a thickness of 5-30 nm of the LiNbO3anode electrode sheet to obtain; (3) the negative electrode material, a conductive agent mixed with the mixture is coated on a cathode current collector and glue, obtained by curing a curable material cathode; the solid-state non-aqueous electrolyte dissolved in an organic solvent to produce a ball mill slurry after; diaphragm layer formed on the surface of the cathode slurry is applied onto the cured material, curing, after the rolling the negative electrode sheets; (4) Assembling a positive electrode sheet and the negative electrode sheet by sheet processes, non-aqueous electrolyte lithium-ion battery form a solid. 11. A non-aqueous electrolyte lithium-ion battery according to claim 10, characterized in, of the positive electrode plate was cured at a temperature of 60-150 degrees Celsius, the curing time is 2-11 h; Curing the curing temperature of the negative electrode sheet and the cathode material to 70-160 °C, the curing time is 2-14 h. 12. A lithium ion battery electrolyte nonhydrolysis according to claim 10, characterized in, to 100% based on the total mass of the positive electrode sheet, positive electrode material in an amount of 65% -85%, of the conductive agent in an amount of 2% -5%, 10% -33% in an amount of the nonaqueous electrolyte of a solid state; Based on the total weight to 100% of the negative electrode, a negative electrode material in an amount of 65%-85%, of the conductive agent in an amount of 2%-5%, the solid-state non-aqueous electrolyte in an amount of 10%-33%. 13. A non-hydrolyzable electrolyte lithium-ion battery according to claim 10, characterized in, is carried out at room temperature in the assembled stack processing, a pressure of 300-600 mpa laminations. 14. A non-aqueous electrolyte lithium-ion battery according to claim 9, characterized in, non-aqueous electrolyte lithium ion non-aqueous electrolyte lithium-ion battery through a solid-state battery so as to produce: (1) A lithium ion battery cathode material, in terms of mass ratio of the solid-state electrolyte and conductive carbon black powder to form a cathode mixture 60:35:5; (2) A positive electrode material, conductive carbon black is in terms of mass ratio of the solid-state electrolyte and the anode to form a mixed powder 60:35:5; Mixing powder of the anode, solid-state electrolyte, the negative electrode mixed powder in a hierarchy the lay-up, in a sandwich-structure of the positive and negative pressure; (3) Connected to a collector of the positive and negative electrodes form a sandwich structure of the solid-state lithium-ion battery full. 15. A non-aqueous electrolyte lithium-ion battery according to claim 9, characterized in, non-aqueous electrolyte includes a solid electrolyte and the sulfide-based solid-state/or the oxide-based solid-state electrolyte; Sulfide-based solid electrolyte comprises Li2S-A,halogen-doped Li2S-A,Li2S-MeS2-P2S5or a halogen-doped Li2S-MeS2-P2S5,wherein, A represents P2S5,SiS2,GeS2,B2S3and the Al2S4of the one or more of, Me represents Si, Ge, Sn and the one or more of Al, Cl comprises halogen, Br or I and the one of the several. | ZHANG JIAN LOU XIAOMING ZHAO QIANJIN CHEN SHAOHAI | 83094903 | Open | X |  |  |  |  | X |  |  | X | [21 empty] | X
UNIVERSITY OF SHANGHAI FOR SCIENCE & TECHNOLOGY | CN109244535 |  | 2019-01-18 | PENDING |  | 2038-11-01 | (CN109244535) Preparation method of lithium borohydride-based solid electrolyte material | (CN109244535) The invention discloses a preparation method of a lithium borohydride-based solid electrolyte material. Firstly, the lithium borohydride and the lithium halide are mixed according to a certain proportion, is heated in a non-oxidizing atmosphere and cooled to obtain halogen-doped lithium borohydride. Halogen-doped lithium borohydride and mesoporous materials are mixed according to a certain proportion, then heated and melted in high-pressure hydrogen atmosphere, and cooled to obtain nano-localized halogen-doped lithium borohydride-based solid electrolyte material. The method overcomes the shortcomings of the traditional lithium borohydride solid electrolyte, and the prepared material has excellent ionic conductivity and electrochemical stability, improves electrode compatibility, and is simple in preparation process and good in repeatability, and is suitable for large-scale production. | (CN109244535) 1. Preparation of a lithium-based solid electrolyte material in one method hydroboration, characterized in this method comprising the steps of: A first step, in accordance with a proportion of the mixed with the lithium halide of lithium borohydride, a non-oxidizing atmosphere is carried out at a heat treatment, to afford the halogen-doped lithium borohydride cooled; A second step, in accordance with the halogen-doped mixed at a ratio of the mesoporous material with a rear group consisting of lithium borohydride, hydrogen gas at a high pressure in an atmosphere of heated and melted by impregnation treatment, included in the development to obtain a Nano after cooling the lithium-based solid electrolyte material is doped with boron hydride of the halogen. 2. A method for manufacturing a lithium-based solid-state electrolyte hydroboration according to claim 1, characterized in: including a lithium halide mixture of lithium iodide, lithium bromide, lithium chloride, lithium fluoride and mixtures thereof. 3. A method for manufacturing a lithium-based solid-state electrolyte hydroboration according to claim 1, characterized in: 1:1 to 5:1 in a molar ratio of a lithium halide and the lithium boron mixed at a ratio of. 4. A method for manufacturing a lithium-based solid-state electrolyte hydroboration according to claim 1, characterized in: a non-oxidizing atmosphere is an argon gas, nitrogen gas, hydrogen gas atmosphere or a mixture thereof. 5. A method for manufacturing a lithium-based solid-state electrolyte hydroboration according to claim 1, characterized in: a temperature of 200-300 °C to the heat treatment, 10-120 minutes insulation. 6. Method for producing a solid electrolyte material in a lithium-based hydroboration according to claim 1, characterized in: a molecular sieve material is mesoporous silica mesoporous, mesoporous polymer, mesoporous alumina or mixture thereof. 7. The lithium-based solid-state electrolyte material is prepared hydroboration method according to claim 1, characterized in: a halogen doped mesoporous material with lithium borohydride, 10-90% of the total mass of the halogen-doped lithium borohydride. 8. A method for manufacturing a lithium-based solid-state electrolyte hydroboration according to claim 1, characterized in: the high-pressure hydrogen gas atmosphere at a pressure of 1-70 MPa. 9. A method for manufacturing a lithium-based solid-state electrolyte hydroboration according to claim 1, characterized in: a temperature of 300-400 °C in the impregnation treatment is a heat-melting, 10-120 minutes insulation. | PANG YUEPENG ZHENG SHIYOU LU FUQIANG ZHU MENGFEI YANG JUNHE | 83089624 | Open | X |  |  | X |  |  |  |  | X | [19 empty] | X
JIANGXI UNIVERSITY OF SCIENCE & TECHONOLOGY | CN109244549 |  | 2019-01-18 | PENDING |  | 2038-09-03 | (CN109244549) Method for guiding crystal growth to prepare high-density and high-conductivity electrolyte sheets | (CN109244549) The invention provides a method for guiding crystal growth to prepare high-density and high-conductivity electrolyte sheets, which comprises the following steps: raw materials for synthesizing solid electrolyte powder are sufficiently ball-milled, roasted, dried and isostatically pressed into sheets after being fully ball-milled and dried again and is calcined at 1000-1200 DEG C; After grinding the calcined electrolyte pieces, the electrolyte particles with a certain particle size are added into the solid electrolyte powder and re-grinded uniformly, then performing isostatic pressing again, and the dense high-conductivity solid electrolyte pieces are obtained after calcination. The invention induces the formation and growth of grains in the solid electrolyte through the introduction of solid electrolyte crystal seeds, reduces the energy required for material nucleation and crystal nucleation growth, and reduces the temperature required for densification of the solid electrolyte sheet.Low temperature densification can effectively restrain the volatilization of lithium element in solid electrolyte and precisely control the composition of synthesized solid electrolyte. Solid electrolyte slices with low impedance and high conductivity were prepared. | (CN109244549) 1. Producing a high density of booting a crystal growth, a garnet-type high electrical conductivity of the electrolyte sheet method, characterized in comprising the steps of: (1) According to the stoichiometric ratio of the solid electrolyte powder was calculated in the resulting garnet comprising weighing the desired material, is added to the milling tank, after addition of a proper of a grinding aid of a ball mill 6-15 h, to 50-95 °C drying 12 h; (2) Was obtained after drying of the powder in 800-950 °C firing 6-20 h; (3) After the grinding of the burnout of a ball mill powder reincorporated 5-10 h, to 50-95 °C dried, through isostatic pressing to 50-400 mpa pressure by pressing a disc; (4) Is placed on the sheet was placed on the solid electrolyte of high-purity alumina solid electrolyte powder was calculated on a ceramic plate steps to (2), and the buried plate by using an electrolytic the solid electrolyte powder was calculated, to 2-10 °C/min heated to 1000-1200 °C, incubation 6-15 h, to obtain a garnet solid electrolyte sheet; (5) After the step (4) of the solid electrolyte sheet ground, to obtain a particle size of 10-80 µm of the solid electrolyte particles; (6) Adding electrolyte particles having different particle sizes obtained (2) by the procedures selected solid electrolyte powder was calculated, is added after the grinding, ball milling 5-10 h, to 50-95 °C dried, through isostatic pressing to 50-400 mpa pressure by pressing a disc; (7) Is placed on the sheet was placed on the solid electrolyte of the solid electrolyte on a ceramic plate a high-purity alumina flour synthesis step (2), the solid electrolyte sheet and is buried by using an electrolytic flour, to 4-10 °C/min heated to 1000-1200 °C, holding 2-5 h, drop the temperature to 1000-1100, incubation 4-9 h, to obtain a compact, high electrical conductivity of the garnet solid electrolyte sheet. 2. Method according to claim 1, characterized in consisting of garnet solid electrolyte in the step 1 Li5+xLa5-y-z-zZryTazMz'O12,0<x≤ 2, y + z + z' ≤ 4.5<0, wherein M is independently selected from the group of one or several Nb,W,Ti,Hf,Ru,Mo,Nd,Ba,Ga,In,Ge,Sn,Sb,Se. 3. Method according to claim 1, characterized in that the solid electrolyte in the synthesis step 1 of the flour, wherein the lithium source is selected consisting of lithium hydroxide, lithium carbonate, lithium sulfate, lithium nitrate, lithium acetate, lithium borate, lithium niobate, lithium dihydrogen phosphate; lanthanum source selection lanthanum hydroxide, lanthanum, lanthanum, lanthanum nitrate, lanthanum oxide, lanthanum, lanthanum nitrate; tantalum selected tantalum, tantalum pentachloride. 4. Method according to claim 1, characterized in which the grinding aid in the step 1 as ethanol, propanol, isopropanol, n-butanol, iso-butanol, tert-butyl alcohol. | LI DONG LAI HUA LEI CHAO YAO WENLI LIANG TONGXIANG ZHONG SHENGWEN | 83085461 | Open | X |  |  | X |  |  |  |  | X | [10 empty] | X |  |  |  |  | X
FOSHAN ANHUI & AMPEREX TECHNOLOGY | CN109244536 |  | 2019-01-18 | PENDING |  | 2038-09-21 | (CN109244536) A preparation method of a dense homogeneous solid composite electrolyte material | (CN109244536) The invention relates to a preparation method of a dense homogeneous solid composite electrolyte material, and belongs to the technical field of electrolyte materials. A technical scheme of that invention adopts the EDTA-citric acid complex method to prepare a lithium ion composite precursor gel material, By using the prepared gel material as modifier, the solid electrolyte powder in the preparation process is fully combined, Through the three-dimensional network structure formed by the precursor gel, An interface bonding material is formed by effective curing and coating, further modifying the bonding strength of the solid electrolyte material, the structure of the prepared composite electrolyte material is more uniform and compact, and the invention can be well embedded into the solid graft material through the gel layer, a homogeneous and compact solid composite electrolyte was obtained, and a transition phase was surrounded by amorphous structure layers around each composite grain.When the solvent evaporated completely, the transition phase would form a bridge band connecting the composite grain and the amorphous region, which could improve the dense structure performance of the electrolyte material effectively. | (CN109244536) 1. A solid composite electrolyte material is a homogeneous a compact manufacturing method, characterized in making a particular step of: (1) Than 1:5 by mass, the mass fraction 1% EDTA solution stirring and mixing ammonia with a 10% mass fraction of an ultrasonic dispersing, in parts by weight based on the buffer and to be dispersed, each weighing 45-50 parts of deionized water, 10-15 parts by mass of Li 15% nitric acid solution and a fraction 1-2 parts of nitric acid in a beaker manganese placed, for mixing the reaction mixture; (2) In terms of mass ratio 1:8, the dispersed mixture was dropped into the buffer in the reaction solution, after completion of the other monomer, in parts by weight based on the collected mixed in, each weighing 45-50 of the mixed liquid, 10-15 parts by weight of citric acid, 3-5 parts by mass to 1% EDTA solution placed in the beaker score, adjusting the pH 7.0 to mixing and, holding the reaction, a static cooled to room temperature, to base a sol; (3) In terms of mass ratio of 1:1, adding lithium carbonate to mixing and ammonium dihydrogen phosphate and ground, through a 200-mesh screen and are collected by a powder, powder placed in a crucible to be screened, to be placed in a muffle furnace, heated heat, heat baking, broken ground and collected as a ground powder; (4) In a mass ratio 1:1, mixing and grinding powder to the substrate in the sol liquid is poured into a die, heated to heat, and is allowed to stand for holding the calcination, the quench processing and collect the quenching of the glass material, placed in a tube furnace atmosphere, heat-retaining sintered, stand for cooling to room temperature and break the polishing, grinding and sieving the particles collected, to the base powder; (5) In parts by weight based, each weighing 25-30 parts of ethylene oxide, 10-15 parts through a powder and 55-60 parts of ethylene nitrile placed milling drum, milling 3-5 h and collects slurry mixture, the mixture slurry is poured into a mold, a vacuum-drying, dense solid electrolyte composite prepared that a homogeneous material. 2. A dense electrolyte is made of a homogeneous solid composite method according to claim 1, characterized in: 1% of the pH adjustment step (2) is a percentage of a mass using aqueous ammonia. 3. A solid composite electrolyte material is a homogeneous a compact manufacturing method according to claim 1, characterized in: as 2-3 ml/min buffer drops dispersed step (2) of increase. 4. A solid composite electrolyte material is a homogeneous a compact manufacturing method according to claim 1, characterized in: step (3) heating heat, heat to the calcined at a temperature rise for heat insulation 700-800 C 5 °C/min, 1 h calcination heat. 5. A solid composite electrolyte material is a homogeneous a compact manufacturing method according to claim 1, characterized in: sintering temperature is from 650-700 °C holding step (4). | QIU YOUJIU HAN GUILIN | 83082548 | Open | X |  |  | X | [6 empty] | X
KOREA INSTITUTE OF SCIENCE & TECHNOLOGY | US20190051932 KR10-1939568 | (US20190051932) KOREA INSTITUTE OF SCIENCE & TECHNOLOGY KOREA; EFFD=2018-04-20 | 2019-01-17 | (US20190051932A1) PENDING (KR101939568B1) GRANTED | 2019-01-17 | (US20190051932A1) 2038-05-31 (KR101939568B1) 2037-08-08 | (US20190051932) Lithium ion conductive sulfide-based solid electrolyte comprising indium selenide and a method for preraring the same | (US20190051932) The present invention relates to a lithium-ion-conductive sulfide-based solid electrolyte which contains lithium (Li), sulfur (S), phosphorus (P), indium (In) and selenium (Se) and has a crystal structure of InSe and a method for preparing the same. | (US20190051932) What is claimed is: 1. A lithium-ion-conductive sulfide-based solid electrolyte comprising: lithium (Li); sulfur (S); phosphorus (P); indium (In); and selenium (Se). 2. The lithium-ion-conductive sulfide-based solid electrolyte according to claim 1, which has a crystal structure of InSe. 3. The lithium-ion-conductive sulfide-based solid electrolyte according to claim 1, which shows XRD peaks of InSe at 2θ=20-22°, 2θ=26-28°, 2θ=38-40° and 2θ=44-46° when subjected to X-ray diffraction (XRD) pattern measurement using Cu Kα radiation. 4. The lithium-ion-conductive sulfide-based solid electrolyte according to claim 1, which is represented by Chemical Formula 1: (Li2S)a.(P2S5)b.(In2Se3)c [Chemical Formula 1] wherein 0.5≤a≤0.8, 0.1≤b≤0.4, 0.01≤c≤0.3 and a+b+c=1. 5. The lithium-ion-conductive sulfide-based solid electrolyte according to claim 4, wherein 0.65≤a≤0.8, 0.15≤b≤0.25 and 0.02≤c≤0.2. 6. The lithium-ion-conductive sulfide-based solid electrolyte according to claim 1, which has an ion conductivity after exposure to the atmosphere of 40% or greater with respect to an ion conductivity before exposure to the atmosphere, wherein the exposure to the atmosphere means exposure of the sulfide-based solid electrolyte to a condition of 20-25° C. and 50-70% humidity for 30 minutes to 3 hours. 7. The lithium-ion-conductive sulfide-based solid electrolyte according to claim 1, which further comprises an element selected from a group consisting of boron (B), carbon (C), nitrogen (N), aluminum (Al), silicon (Si), vanadium (V), manganese (Mn), iron (Fe), cobalt (Co), nickel (Ni), copper (Cu), zinc (Zn), gallium (Ga), germanium (Ge), arsenic (As), silver (Ag), cadmium (Cd), tin (Sn), antimony (Sb), tellurium (Te), lead (Pb), bismuth (Bi) and a combination thereof. 8. A method for preparing a lithium-ion-conductive sulfide-based solid electrolyte, comprising: mixing lithium sulfide (Li2S), a sulfide-based raw material and indium selenide (In2Se3); and milling the resulting mixture. 9. The method for preparing a lithium-ion-conductive sulfide-based solid electrolyte according to claim 8, wherein the sulfide-based raw material is selected from a group consisting of P2S3, P2S5, P4S3, P4S5, P4S7, P4S10 and a combination thereof. 10. The method for preparing a lithium-ion-conductive sulfide-based solid electrolyte according to claim 8, wherein lithium sulfide (Li2S), phosphorus pentasulfide (P2S5) and indium selenide (In2Se3) are mixed at a molar ratio satisfying the composition of Chemical Formula 1: (Li2S)a.(P2S5)b.(In2Se3)c [Chemical Formula 1] wherein 0.5≤a≤0.8, 0.1≤b≤0.4, 0.01≤c≤0.3 and a+b+c=1. 11. The method for preparing a lithium-ion-conductive sulfide-based solid electrolyte according to claim 8, which further comprises heat-treating the milled mixture. 12. The method for preparing a lithium-ion-conductive sulfide-based solid electrolyte according to claim 11, wherein the heat-treating is performed at 200-1200° C. for 1-3 hours. 13. An all-solid-state battery comprising: an anode; a cathode; and an electrolyte layer interposed between the anode and the cathode, wherein one or more of the anode, the cathode and the electrolyte layer comprises the lithium-ion-conductive sulfide-based solid electrolyte according to claim 1. | KIM HYOUNGCHUL LEE HAE-WEON KIM BYUNG KOOK LEE JONG HO SON JI-WON JUNG HUN-GI JUNG EU DEUM CHOI SUNG JUN YOON BIN NA | 83077850 | Open | X | X |  | X |  |  |  |  | X |  |  |  |  | X |  | X
KOREA INSTITUTE OF INDUSTRIAL TECHNOLOGY | KR10-1939142 |  | 2019-01-16 | GRANTED | 2019-01-16 | 2037-07-28 | (KR101939142) All-solid-state secondary lithium battery including ga-doped llzo solid electrolyte and manufacturing method thereof | (KR10-1939142) The present invention provides an all-solid-state secondary lithium battery including: an anode including a first lithium lanthanum zirconium oxide (LLZO), a first conductive polymer, an anodic active material, first lithium salt, and a conductive material; a cathode including lithium metal; and a complex solid electrolyte layer between the anode and the cathode and including a second LLZO, a second conductive polymer, and second lithium salt. The first LLZO and second LLZO are independently a Ga-doped LLZO. The all-solid-state secondary lithium battery is capable of improving the cycling properties and discharge capacity by including the Ga-doped LLZO, the polymer electrolyte, and lithium salt as well as the anode and complex solid electrolyte layer. Moreover, through the manufacturing method, the all-solid-state secondary lithium battery is manufactured in a non-sintered condition including the Ga-doped LLZO, the polymer electrolyte, and the lithium salt as well as the anode and the complex solid electrolyte layer, and thus, the method is capable of reducing manufacturing costs, and also, reducing internal resistance by controlling interfacing reactions between active materials, between solid electrolyte particles, and between an electrolyte and an electrode. COPYRIGHT KIPO 2019 | (KR10-1939142) 1. 1 Lithium lanthanum zirconium oxide first (lithium lanthanum zirconium oxide, LLZO), the second 1 conductive polymer, the positive electrode active material, lithium salt and the conductive material 1 comprises a first anode; negative electrode comprising lithium metal; and between the anode and cathode, the first 2 LLZO, second 2 and second 2 conductive polymer composite containing lithium salt and the solid electrolyte layer; and, wherein 2 LLZO and 1 LLZO are each independently doped with gallium and LLZO (Ga), wherein the gallium (Ga) formula 1 is doped LLZO represented by, the positive electrode active material represented by the following formula 3 3 of the ternary Ni field Co field Mn (NCM) a lithium metal oxide has a solid lithium secondary battery: [formula 1] Lix Lay Zrz Gaw O12 (5≤ x≤9, 2≤y≤4, 1≤z≤3, 0 w≤4<) [formula 3] LiNip Coq Mnr O2 (0<p<0.9, 0<q<0.5, 0<r<0.5, p+q+r=1). 2. Method according to claim 1, is doped with gallium (Ga) represented by formula 2 below LLZO the solid lithium secondary batteries. [Chemical formula 2] Li7 - 3x Gax La3 Zr2 O12 (0.1≤ x≤0.4) 3. Method according to claim 1, wherein the gallium (Ga) (cubic) structure is doped cubic LLZO tetraols selected from orthogonal (tetragonal) structure comprising at least one 1 structure of the solid lithium secondary batteries. 4. Method according to claim 3, is doped with gallium (Ga) LLZO the cubic structure and comprises a solid lithium secondary batteries. 5. Method according to claim 1, wherein the anode is 100 parts by weight of the positive electrode active material, 1 LLZO 5 to 70 parts by weight of the first, 5 to 25 parts by weight of said conductive polymer with 1, 5 to 25 parts by weight of the conductive material comprises, wherein the composite 고체전해질층이 2 LLZO 100 parts by weight per 300 parts by weight of the conductive polymer comprises from 1 the solid lithium secondary batteries. 6. Method according to claim 1, wherein the first conductive polymer and 2 1 are each independently a conductive polymer (Polyethylene oxide) polyethylene oxide, Polyethylene glycol, Polypropylene oxide, Polyphosphazene, polysiloxanes and their copolymers (Polysiloxane) 1 is selected from the at least one of the solid lithium secondary batteries. 7. Method according to claim 1, wherein the first 1 and second 2 conductive polymer is a conductive polymer having an average molecular weight 500 to 1,000,000 are each independently selected from a Polyethylene oxide which is characterized in that a solid lithium secondary batteries. 8. AMEND STATUS: Delete 9. Method according to claim 1, wherein the conductive material is carbon black, acetylene black, ketjen black and at least one kind selected from 1 and comprising a solid lithium secondary batteries. 10. Method according to claim 1, wherein the lithium salt is a lithium salt and 1 2 are each independently of the first lithium perchlorate (LiClO4), lithium trifluoromethanesulfonate (LiCF3 SO3), lithium hexafluorophosphate (LiPF6), lithium tetrafluoroborate (LiBF4) lithium bistrifluoromethanesulfonylimide & lt; RTI ID=0.0 & gt; and (LiN (CF3 SO2) 2) 1 at least one selected from the group consisting of the solid lithium secondary battery. 11. Method according to claim 1, the all solid lithium doped LLZO 이차전지가갈륨 (Ga), Polyethylene oxide, ternary lithium of 3 Ni field Co field Mn (NCM) metal oxides, lithium perchlorate (LiClO4) and carbon black anode; lithium metal negative electrode including; and between the anode and cathode, gallium (Ga) doped LLZO, polyethylene oxide and lithium perchlorate (Polyethylene oxide) (LiClO4) the solid electrolyte layer composite comprising; characterized in including the solid lithium secondary battery. 12. (a) 1 Lithium lanthanum zirconium oxide first (lithium lanthanum zirconium oxide, LLZO), the second 1 conductive polymer, the positive electrode active material, lithium salt and the first conductive material 1 comprises the step of preparing a positive electrode; (b) first and second 2 conductive polymer 2 LLZO, the solid electrolyte layer comprising a first lithium salt 2 to produce a composite; (c) laminating the anode composite includes the step of preparing the solid electrolyte layer; (d) the solid electrolyte layer of said stack and a composite negative electrode comprising lithium metal on the placing; and, wherein 2 LLZO and 1 LLZO are each independently doped with gallium and LLZO (Ga), doped with gallium (Ga) represented by the following formula 1 LLZO and, wherein the positive electrode active material represented by the following formula 3 3 of the ternary Ni field Co field Mn (NCM) lithium metal oxide has a solid lithium secondary battery of: [1 formula] Lix Lay Zrz Gaw O12 (5≤ x≤9, 2≤y≤4, 1≤z≤3, 0 w≤4<) [3 formula] LiNip Coq Mnr O2 (0<p<0.9, 0<q<0.5, 0<r<0.5, p+q+r=1). 13. Method according to claim 12, wherein the gallium (Ga) represented by formula 2 below doped LLZO characterized in that the manufacturing method of the solid lithium secondary batteries. [Chemical formula 2] Li7 - 3x Gax La3 Zr2 O12 (0.1≤ x≤0.4) 14. Method according to claim 12, the method steps of the all solid lithium secondary battery prepared by the solid electrolyte layer (c) stacking the composite anode, wherein the temperature range of below 1 applying pressure to laminate (T) subjecting the said production method of the solid lithium secondary battery. [Equation 1] Tm -20°C ≤ T≤ Tm +50°C wherein 1 at, Tm1 > Tm2 lamda.lb Tm=Tm1 and, Tm1 < Tm2 lamda.lb Tm = Tm2 and, Tm1 = Tm2 lamda.lb Tm=Tm1 and, wherein, Tm1 is 1 and the melting temperature of the conductive polymer, Tm2 melting temperature of the conductive polymer is 2. 15. Method according to claim 12, wherein the first and second 1 conductive polymer 2 the conductive polymer is polyethylene oxide, (c) the step of stacking the solid electrolyte layer is anode and 65°C of the composite to a temperature of 115°C (melting temperature of the polyethylene oxide) applying pressure to the laminate wherein the step of preparing the manufacturing method of the solid lithium secondary batteries. 16. Method according to claim 12, the method steps of the solid lithium secondary battery prepared by the following chemical formula 1 (d) a temperature range of the result of the step of pressing (T) further in the method of manufacturing the solid lithium secondary batteries. [Equation 1] Tm -20°C ≤ T≤ Tm +50°C wherein 1 at, Tm1 > Tm2 lamda.lb Tm=Tm1 and, Tm1 < Tm2 lamda.lb Tm = Tm2 and, Tm1 = Tm2 lamda.lb Tm = Tm1 and, wherein, Tm1 is 1 and the melting temperature of the conductive polymer, Tm2 2 is the melting temperature of the conductive polymer. 17. Method according to claim 12, 1 LLZO (a) the step of the first, second 1 conductive polymer, the positive electrode active material, lithium salt and the conductive material 1 by mixing the first slurry and drying the cast anode to produce the production method of the solid lithium secondary batteries. 18. Method according to claim 12, step (b) said first 2 LLZO, second 2 and second 2 conductive polymer on the substrate a slurry of a lithium salt in the solid electrolyte layer to prepare a composite coating and a method of manufacturing the solid lithium secondary batteries. 19. (A') cathode active material, the first 1 LLZO, second 1 conductive polymer, a lithium salt and the first conductive material 1 comprises the step of preparing a positive electrode; (b') first 2 LLZO, second 2 and second 2 conductive polymer containing lithium salt and the step of preparing the solid electrolyte layer composite; (c') the anode, the solid electrolyte layer on the anode composite, lithium metal onto the solid electrolyte layer and the composite cathode comprising the steps of producing a laminate by placing; (d') the stack and below a temperature range of 1 (T) by applying pressure to prepare a solid lithium secondary battery; and, wherein 1 LLZO 2 LLZO are each independently of the first and second gallium and doped LLZO (Ga), doped with gallium (Ga) represented by the following formula 1 LLZO and, wherein the positive electrode active material represented by the following formula 3 3 of the ternary Ni field Co field Mn (NCM) lithium metal oxide has a solid lithium secondary battery of: [1 formula] Lix Lay Zrz Gaw O12 (5≤ x≤9, 2≤y≤4, 1≤z≤3, 0<w≤4) [formula 3] LiNip Coq Mnr O2 (0<p<0.9, 0<q<0.5, 0<r<0.5, p+q+r=1) [formula 1] Tm -20°C ≤ T≤ Tm +50°C wherein 1 at, Tm1 > Tm2 lamda.lb Tm=Tm1 and, Tm1 < Tm2 lamda.lb Tm = Tm2 and, Tm1 = Tm2 lamda.lb Tm = Tm1 and, wherein, Tm1 is 1 and the melting temperature of the conductive polymer, Tm2 is the melting temperature of the conductive polymer is 2. | KIM, HO-SUNG YANG, SEUNG HUN KIM, MIN-YONG KIM, DAE HAE | 83077597 | Open | X | X |  |  |  | X |  |  | X | [10 empty] | X |  |  |  |  | X
TOYOTA CENTRAL RESEARCH & DEVELOPMENT LABS | JP2019008871 |  | 2019-01-17 | PENDING |  | 2037-06-20 | (JP2019008871) Negative electrode material for lithium secondary battery, method of producing the same, and lithium secondary battery including the same | (JP2019008871) PROBLEM TO BE SOLVED: To provide a negative electrode material capable of increasing discharge capacity of a lithium secondary battery furthermore. SOLUTION: A negative electrode material for lithium secondary batteries contains a garnet-type oxide containing Li, La and Zr, and silicon. At least a part of primary particles of the garnet-type oxide is dispersed in the silicon in a state of secondary particles, the primary particles of the garnet-type oxide have an average particle size of 1-100 nm, and a carbon atom exists in the primary particles of the garnet-type oxide. SELECTED DRAWING: Figure 1 COPYRIGHT: (C)2019,JPO&INPIT | (JP2019008871) 1. And containing Li La and Zr and a garnet type oxide, containing silicon, wherein the primary particles of the garnet-type oxide according to at least a portion of the state of the secondary particles and dispersed in said silicon, said garnet type oxide having an average particle diameter of primary particles and 1-100nm, wherein primary particles of the garnet-type oxide carbon atoms are present, characterized in that the negative electrode material for a secondary battery comprising the lithium. 2. Wherein the content of a garnet type oxide, a lithium negative electrode material for secondary battery to the, 30-70 mass % in the negative electrode material for a secondary battery according to claim 1 characterized in that the lithium. 3. The negative electrode material for a secondary battery comprising a lithium negative electrode according to claim 1 or 2 characterized in that the lithium secondary battery. 4. Wherein the negative electrode, a current collector is nickel, the nickel current collector disposed on the negative electrode material for a secondary battery which is obtained from a lithium and characterized in that the lithium secondary battery according to claim 3. 5. At least a first polymer block component and incompatible with the first component is bound to the polymer block and a block copolymer consisting, Li La and Zr and a garnet type oxide containing a precursor of the raw material solution is prepared by dissolving in a solvent in the first step, the first component and the block polymer, said garnet type oxide precursors are introduced into the first polymer phase and, wherein the first polymer phases and second polymer block composed of the components of the self-assembled nano-regularly arranged by a phase separation structure is formed by phase separation processing thereof, wherein the precursor of the garnet-type oxide, and La and Zr and Li containing garnet-type oxide thereof is converted into the conversion processing, wherein the nano phase separation structure is removed from the block copolymer comprises a removal processing, wherein the primary particles of the garnet-type oxide prepared in the first step, wherein the primary particles of the garnet oxide dispersed in the silicon and the negative electrode material precursor is prepared and the third step, the negative electrode material precursor while applying a pressure to or after applying, heating treatment, wherein the primary particles of the garnet-type oxide according to at least a portion of a state of the secondary particles are dispersed in silicon, wherein the garnet-type oxide having an average particle diameter of primary particles of the 1-100nm is, in the fourth step to obtain a negative electrode material and, characterized in that it comprises the negative electrode material for a secondary battery manufacturing method of the lithium. 6. The third step, in which the primary particle of the garnet oxide of silicon, 30:70-70:30 mixed in a ratio of a negative electrode material precursor according to claim 5 characterized in that the negative electrode material for a secondary battery prepared by the method of manufacturing the lithium. 7. Wherein in the second step, the phase separation processing, said conversion processing and the removal processing 300-500 is performed at a temperature of the negative electrode material for a secondary battery characterized in that the manufacturing method according to claim 5 or 6 lithium. 8. Wherein in the fourth step, the heat treatment is performed at a temperature of 500-750 Kpse characterized in any one of claims 5-7 lithium of the negative electrode material for a secondary battery manufacturing method of one. 9. Wherein in the fourth step, the nickel current collector is disposed on the negative electrode precursor material while applying a pressure to or after applying, by heat treatment, wherein the nickel current collector and the negative electrode material precursor is integrated with the processing of any of claims 5-8 characterized in that one of the negative electrode material for a secondary battery manufacturing method of lithium. | KAWAI YASUAKI Hiroaki Wakayama | 83076001 | Open | X |  |  |  | X |  |  |  | X | [10 empty] | X |  |  |  |  | X
HITACHI METALS | JP2019006634 |  | 2019-01-17 | PENDING |  | 2037-06-26 | (JP2019006634) Manufacturing method of solid electrolyte, and solid electrolyte | (JP2019006634) PROBLEM TO BE SOLVED: To provide a manufacturing method of a solid electrolyte capable of maintaining good ion conductivity and suppressing electron conductivity at low. SOLUTION: A manufacturing method has a mixing process for mixing a lithium raw material, a lanthanum raw material, a zirconium raw material, and a transition metal raw material containing at least one kind of metal selected from a group consisting of nickel and copper by mass satisfying a molar ratio of each element constituting a compound represented by Li7-2xMxLa3Zr2O12, wherein M is at least one of Ni and Cu, and x is the number satisfying 0<x≤0.2, and a burning process for burning the mixture obtained through the mixing process, and a cubic crystal is a main phase in a powder X ray crystal diffraction using a CuKα ray on a burned article obtained through the burning process. SELECTED DRAWING: None COPYRIGHT: (C)2019,JPO&INPIT | (JP2019006634) 1. And the lithium source, a lanthanum raw material, zirconium raw material, selected from the group consisting of nickel and copper containing at least one of metals and the transition metal raw material, a compound represented by the following formula (1) in a molar ratio of each element contained in the mixing step by mass and satisfies of the formula (1), Li7-2xMxLa3Zr2O12, (in the formula (1) M includes Ni and cu with at least one of and, x is 0 lt&; number satisfying x ≦ 0.2) in the step of mixing the mixture obtained through step for baking, the baking step for the fired product obtained in the CuK α ray diffraction in a powder-line X, cubic and a main phase, a method for producing a solid electrolyte. 2. X-ray diffraction in a powder, characterized in that the cubic and a single-phase, the method for producing a solid electrolyte according to claim 1. 3. Wherein the firing step, firing is performed at a temperature of less than or equal to 750°C is 1250°C or more and, the method for producing a solid electrolyte according to claim 1 or 2. 4. Wherein the firing step is performed, at a temperature of 750°C to 1250°C or more of the calcination step by calcining the mixture, calcining the obtained through the steps of pulverizing the milled calcine step, grinding the pulverized material obtained by the baking step and the sintering is carried out for the present, characterized in that it comprises, the method for producing a solid electrolyte according to claim 1 or 2. 5. Wherein the firing step is performed, at a temperature of 750°C or more and 1250°C or less to the calcination step by calcining, the calcining step and the calcine obtained through, is contacted with the compound satisfying the following formula (2) and the contacting step, Li2+yC1-yByO3, of the formula (2) however, 0 is y lt&; number satisfying y ≦ 1, equal to or less than 600°C after 900°C or more of the contacting step is calcined at a temperature in the baking step and a present characterized in that, the method for producing a solid electrolyte according to claim 4. 6. Wherein the mixing step, using a non-aqueous and is carried out in a wet, the method for producing a solid electrolyte according to claim 1 or 2. 7. An ion conductive solid electrolyte in a solid state, has a composition represented by the following (1) formula (1) in the formula (1), Li7-2xMxLa3Zr2O12, M Ni is at least one of a and cu and, x is 0 lt&; satisfying the number x ≦ 0.2, using CuK α-ray diffraction in a powder line X, as a main phase is a cubic crystal as claimed in, and a solid electrolyte. 8. X powder in a crystal diffraction line, which is a single phase cubic and wherein, in the solid electrolyte according to claim 7. | OKAMOTO NAOYUKI | 83074538 | Open | X |  |  | X |  |  |  |  | X | [10 empty] | X |  |  |  |  | X
LG CHEM UNIST | WO2019/013511 KR10-2019-0006368 WO2019/013511 |  | 2019-01-17 | (WO201913511A3) PENDING (KR20190006368A) PENDING |  | (WO201913511A3) 2021-01-10 (KR20190006368A) 2037-07-10 | (WO201913511) Positive electrode for lithium secondary battery, manufacturing method therefor, and lithium secondary battery comprising same | (WO2019/013511) The present invention relates to a positive electrode for a lithium secondary battery, a manufacturing method therefor, and a lithium secondary battery comprising the same, the positive electrode comprising a positive electrode mixture layer formed on a positive electrode current collector, wherein the positive electrode mixture layer comprises a positive electrode active material and a lithium ion additive, wherein the lithium ion additive is a lithium ion conductive ceramic material represented by chemical formula 1 below, and wherein the lithium ion conductive ceramic material has a structure in which lithium ions are additionally inserted into empty sites having a Na super ionic conductors-type (NASICON-type) structure. [Chemical formula 1] Li1+x1+y1M1 2-x1M2 x1(PO4)3 wherein, M1 is at least one of Ti and Ge; M2 is at least one selected from the group consisting of Al, Cr, Ga, Fe, Sn, In, Lu, Y, and La; and 0<x1≤0.3 and 1.7≤y1≤2.0. | (WO2019/013511) 1. The positive electrode current collector of the positive electrode mixture layer formed on and, Wherein the positive electrode mixture layer contains a positive active material and comprising an additive and a lithium ion, Formula 1 wherein the lithium ionic additive represented by lithium ion conductive ceramic material and, Wherein the lithium ion conductive ceramic material has a cone type limm′zo (NASICON field type, Na super ionic conductors field type) empty site structure additionally inserted lithium ions having a structure in which a positive electrode for lithium secondary battery. [Chemical formula 1] Li1+x1+y1M12-x1M2x1(PO4)3 Claim 1 in, M1is Ti and Ge is at least 1 and at least one, M2is Al, Cr, Ga, Fe, Sn, In, Lu, La Y and selected from the group consisting of 1 and one or more, x1≤0.3 0<, 1.7≤y1≤2. 0 Of the present invention. 2. Method according to claim 1, Formula 2 wherein the lithium ionic additive represented by a positive electrode for lithium secondary battery. [Chemical formula 2] Li1+x2+y2Ti2-x2Alx2(PO4)3 Claim 2 in, 0 x2≤0.3<, 1.7≤y2≤2. 0 Of the present invention. 3. Method according to claim 1, Wherein the lithium ion additive Li3Ti1.7Al0.3(PO4)3positive electrode for lithium secondary battery. 4. Method according to claim 1, The positive electrode active material and lithium ionic additive is 9.5:0 to 6:4. 5 In a weight ratio of the positive electrode for lithium secondary battery. 5. Method according to claim 1, The positive electrode active material and lithium ionic additive are the positive electrode mixture layer 80% by weight to 98 based on the total weight of said anode for a lithium secondary battery. 6. Method according to claim 1, Wherein the positive active material (Co) cobalt, nickel and manganese (Mn) (Ni) with at least one selected from the group consisting of a transition metal cation is a lithium transition metal oxide and a positive electrode for a lithium secondary battery. 7. Method according to claim 1, The positive active material is lithium cobalt oxide (LiCoO2), lithium nickel oxide (LiNiO2), lithium manganese oxide (LiMn2O4), lithium iron phosphate compound (LiFePO4) represented by formula 3 below and a lithium transition metal composite oxide selected from the group consisting of at least one positive electrode for lithium secondary battery. [Chemical formula 3] LiaNi1-b-cCobMncQdO2 In the above formula 3, is Al Q, Zr, Ti, Mg, Ta, Nb, Cr Mo selected from the group consisting of and one or more elements in the periodic table, 0.9≤a≤1.5, 0≤b≤0.5, 0≤c≤0.5, 0≤d≤0. 1 This invention. 8. Method according to claim 1, The positive electrode mixture layer further comprises conductive material and a binder for a lithium secondary battery positive electrode. 9. An anode, said cathode and said anode and a separator interposed between the cathode and, Wherein the positive electrode comprises any one of claims claims 1-8 cathode for a secondary battery is a lithium secondary battery. 10. Method according to claim 9, Wherein the positive electrode capacity to the capacity of the negative electrode is 1.1 to 1 (N/P) ratio. 3 the rechargeable lithium battery. 11. On the positive electrode current collector, a positive active material and positive electrode material mixture layer comprising lithium ionic additive includes the step of forming, 1 the lithium ionic additive represented by the following formula of the lithium ion conductive ceramic material and, wherein the lithium ion conductive ceramic material has a cone type limm′zo (NASICON field type, Na super ionic conductors field type) empty site structure additionally inserted lithium ions having a structure in which the manufacturing method for a lithium secondary battery. [Chemical formula 1] Li1+x1+y1M12-x1M2x1(PO4)3 Claim 1 in, M1is Ti and Ge is at least 1 and at least one, M2is Al, Cr, Ga, Fe, Sn, In, Lu, La Y and selected from the group consisting of at least one 1, 0 x1≤0.3<, 1.7≤y1≤2. 0 Of the present invention. 12. Method according to claim 11, 4 the lithium ionic additive represented by formula (LTAP) n- lithium titanium aluminum phosphate to the lithium is added (N CH butyl lithium) butyl manufacturing method for manufacturing an anode for a lithium secondary battery. [Chemical formula 4] Li1+x3Ti2-x3Alx3(PO4)3 In formula 4, x3≤0 0< . 3 Of the present invention. 13. Method according to claim 11, Wherein the lithium ion additive Li3Ti1.7Al0.3(PO4)3method of manufacturing a positive electrode for lithium secondary battery. 14. Method according to claim 11, The positive electrode active material and lithium ionic additive is 9.5:0 to 6:4. 5 In a weight ratio of the manufacturing method for a lithium secondary battery. 15. Method according to claim 11, Wherein the cathode active material and lithium ionic additive based on the total weight of the positive electrode mixture layer 80% by weight to 98 with a positive electrode for a lithium ion polymer secondary battery manufacturing method. 16. Method according to claim 11, Wherein the positive active material (Co) cobalt, nickel and manganese (Ni) selected from the group consisting of (Mn) at least one transition metal cation of lithium transition metal oxide positive electrode for lithium secondary battery manufacture method. 17. Method according to claim 11, The positive active material is lithium cobalt oxide (LiCoO2), lithium nickel oxide (LiNiO2), lithium manganese oxide (LiMn2O4), lithium iron phosphate compound (LiFePO4) represented by formula 3 below and a lithium transition metal composite oxide selected from the group consisting of at least one of a positive electrode for lithium secondary battery. [Chemical formula 3] LiaNi1-b-cCobMncQdO2 In the above formula 3, is Al Q, Zr, Ti, Mg, Ta, Nb, Cr Mo selected from the group consisting of and one or more elements in the periodic table, 0.9≤a≤1.5, 0≤b≤0.5, 0≤c≤0.5, 0≤d≤0. 1 This invention. | MIN, Ji Won KIM, SEOK GU KIM, YOUNG-SHIK DOELLEJanis HER, Song Woo YIM, YEONG JUN | 83054236 | Open | X |  |  |  | X |  |  |  | X | [10 empty] | X | [5 empty] | X
BYD | CN109216701 |  | 2019-01-15 | PENDING |  | 2037-06-30 | (CN109216701) Battery electrode, preparation method thereof, and all-solid-state battery | (CN109216701) The invention relates to the field of all-solid-state batteries, in particular to battery electrodes, a preparation method thereof and all-solid-state batteries. The battery electrode comprises an electrode current collector and an electrode material layer attached to the surface thereof, wherein the electrode material layer comprises a polymer matrix and an electrode active material, and the polymer matrix is a nanoparticle modified crosslinked copolymer. The battery electrode and the electrolyte layer provided by the invention have higher ionic conductivity and mechanical strength, so that the battery has better specific capacity, cycle life and the like. | (CN109216701) 1. One battery electrode, characterized in, an electrode comprising: an electrode current collector and the electrode material layer is adhered to the surface, the electrode material layer comprising a polymer substrate and an electrode active material, a cross-linked polymer matrix is a polymer-modified nanoparticles; Wherein, by cross-linking agent comprises cross-linked polymer-modified nanoparticles a cross-linked structure and the cross-linking structure provides a connection of the polymer chains, represented by the structural units of formula (1) consists of a copolymer, of a structure unit of the formula (3) shown below in equation (2) can be cross-linked copolymer of the unit structure represented by the provided, wherein, the cross-linkable polymer and a crosslinking agent through at least a (3) partial structure represented by the connection unit to provide the copolymer chain; cross-linked polymer-modified nanoparticles further comprises a silane coupling agent of the nanoparticles to provide modified inorganic nanoparticles coupling structure; Formula (1) :formula (2) :formula (3) : Wherein, R is a H or C1-C4 alkyl group, L is a C0-C4 alkylene or-R1-O-R2-,R1to C0-C4 alkylene group, R2to C0-C4 alkylene group; Cross-linking agent contains at least two acrylate groups of the one or more acrylic cross-linking agent, an acrylic ester group represented by the formula (4) group :-O-C(O) -C(R ') =CH2,R'is a H or C1-C4 alkyl groups; A silane coupling agent is a silane coupling agent containing an unsaturated carbon-carbon double bonds of the terminal. 2. Battery electrode according to claim 1, wherein, R is a H, a methyl group or ethyl group, an alkylene group of L to a C0, - CH2-,-CH2CH2-,-CH2CH2CH2-,-O-,-O-CH2-,-O-CH2CH2-,-CH2-O-,-CH2-O-CH2-,-CH2-O-CH2CH2-,-CH2CH2-O-,-CH2CH2-O-CH2-or - CH2CH2-O-CH2CH2-;R'as H, methyl or ethyl; Preferably, in the cross-linked copolymer can be, as shown in Expression (1) of the structure units, the units of formula (3) shown by the formulas (2) of the structural unit represented by the structure the molar ratio of 100: 0.5-25: 0.5-20, preferably from 100:1-21: 0.5-15, more preferably from 100:1-15:1-10, further preferably 100:1-8:1-6; Preferably, can be cross-linked copolymer has a weight average molecular weight was 5,000-5,000,000g/mol, 50,000-1,000,000g/mol, 50,000-500,000g/mol, more preferably is preferably a further preferably 50,000-95, 000g/mol. 3. Battery electrode according to claim 1 or 2, wherein, based on the weight of the polymer matrix so as to, 20-65% by weight of the copolymer chain for the content, 30-60% by weight is preferably, 35-50% by weight and more preferably; 10-30% by weight of the content of the cross-linking structure, 15-25% by weight is preferably, 15-20% by weight and more preferably; 15-55% by weight of the nanoparticles in an amount of the coupling structure, 20-50% by weight is preferably, % by weight and more preferably 25-46; Preferably, the crosslinking agent is ethylene glycol dimethacrylate, ethylene glycol diacrylate, diethylene glycol dimethacrylate, diethylene glycol diacrylate, triethylene glycol dimethacrylate, triethylene glycol diacrylate, tetraethylene glycol dimethacrylate, tetra ethylene glycol diacrylate, dimethacrylate-1, 3-propylene glycol, dimethyl acrylate-1, 2-propylene glycol, ethylene glycol diacrylate-1, 3-propylene glycol, ethylene glycol diacrylate-1, 2-propylene glycol, dimethyl acrylate-1, 4-butylene glycol, dimethyl acrylate-1, 3-butylene glycol, ethylene glycol diacrylate-1, 4-butylene glycol, ethylene glycol diacrylate-1, 3-butylene, pentaerythritol acrylate, pentaerythritol triacrylate and one or more of pentaerythritol tetra-acrylate, ethylene glycol dimethacrylate more preferably three, triethylene glycol diacrylate, pentaerythritol triacrylate and one or more of pentaerythritol tetra-acrylate; Preferably, silane coupling agent is 3-acryloyloxypropyl trimethoxysilane, 3-methacryloxypropyl trimethoxysilane, 3-acryloyloxypropyl triethoxy silane, 3-methacryloylpropyl triethoxysilane, vinyl trimethoxysilane, vinyl triethoxysilane, trimethoxysilane and that the allyl group consisting of allyl one of triethoxysilane or more; Preferably, inorganic nanoparticles are SiO2,MgO,CaO,CeO2,ZnO,SnO2,Al2O3,TiO2,ZrO2,SrO,BaO,B2O3,Ga2O3,In2O3,GeO2,Nb2O5,SiC,MgS,CaS,SrS,BaS,B2S3,Al2S3,Ga2S3,In2S3,SiS2,GeS2,SnS2,CeS2,NbS2,Li7La3Zr2O12,SrBi4Ti4O15,BaSO4,carbon nanotubes, carbon nano-rods and the one or more of the carbon nanotube; Preferably, the inorganic nanoparticles have a size of 10-2000 nm. 4. Battery electrode according to claim 1 or 2, wherein, with respect to 100 parts by weight of the electrode active material, an amount of 5-100 parts by weight of the polymer matrix, preferably 10-80 parts by weight, more preferably 20-70 parts by weight; Preferably, the electrode material layer is a positive electrode material layer, the electrode active material is a positive electrode active material, positive electrode material layer further contains a lithium salt, a conductive agent and a binder; with respect to 100 parts by weight of anode active material, Li salt in an amount of 1-20 parts by weight, preferably 5-15 parts by weight; conductive agent in an amount of 1-20 parts by weight, preferably 5-15 parts by weight; of the binder content of 1-20 parts by weight, preferably 2-15 parts by weight; Preferably, the electrode material layer is a cathode material layer, the electrode active material is a cathode active material, negative electrode material layer further contains a lithium salt, an adhesive and a thickener; with respect to 100 parts by weight of the cathode active material, Li salt in an amount of 1-20 parts by weight, preferably 1-5 parts by weight; content of the binder is a 1-20 parts by weight, preferably 1-5 parts by weight; the amount of thickener to 1-20 parts by weight, preferably 1-5 parts by weight; Preferably, the electrode material layer has a thickness of 10-100 μm; Preferably, the lithium salt is LiClO4,LiPF6,LiBF4,LiBOB,LiN(SO2CF3)2,LiCF3SO3and the LiN (SO2CF2CF3)2of the one or more. 5. One battery electrode manufacturing method, characterized in, the method comprises: (1) Is provided that contains the electrode active material, a cross-linkable polymer, a crosslinking agent, a silane coupling agent of the initiator of the light modified inorganic nanoparticles and the electrode slurry; (2) On the current collector electrodes of the electrode paste is coated on the step (1), and dried, to UV light exposure and thereafter, the electrode formed on the collector electrodes are cross-linked cured material layer; Wherein, the cross-linkable polymer structure formula (1) represented by the units, the units of formula (3) shown by the formulas (2) of the structural units of the structure; Formula (1) :formula (2) :formula (3) : Wherein, R is a H or C1-C4 alkyl group, L is a C0-C4 alkylene or-R1-O-R2-,R1to C0-C4 alkylene group, R2to C0-C4 alkylene group; Cross-linking agent contains at least two acrylate-based cross-linking agent in the group of the one or more of acrylic acid esters, acrylic acid ester group represented by the formula (4) group :-O-C(O) -C(R ') =CH2,R'is a H or C1-C4 alkyl groups; A silane coupling agent is a silane coupling agent containing an unsaturated carbon-carbon double bonds of the terminal. 6. Method according to claim 5, wherein, R is a H, a methyl group or ethyl group, an alkylene group of L to a C0, - CH2-,-CH2CH2-,-CH2CH2CH2-,-O-,-O-CH2-,-O-CH2CH2-,-CH2-O-,-CH2-O-CH2-,-CH2-O-CH2CH2-,-CH2CH2-O-,-CH2CH2-O-CH2-or - CH2CH2-O-CH2CH2-;R'as H, methyl or ethyl; Preferably, in the cross-linked copolymer can be, as shown in Expression (1) of the structure units, the units of formula (3) shown by the formulas (2) of the structural unit represented by the structure the molar ratio of 100: 0.5-25: 0.5-20, preferably from 100:1-21: 0.5-15, more preferably from 100:1-15:1-10, further preferably 100:1-8:1-6; Preferably, can be cross-linked copolymer has a weight average molecular weight was 5,000-5,000,000g/mol, 50,000-1,000,000g/mol, 50,000-500,000g/mol, more preferably is preferably a further preferably 50,000-95, 000g/mol. 7. Method according to claim 5 or 6, wherein, the crosslinking agent is ethylene glycol dimethacrylate, ethylene glycol diacrylate, diethylene glycol dimethacrylate, diethylene glycol diacrylate, triethylene glycol dimethacrylate, triethylene glycol diacrylate, ethylene glycol dimethacrylate four, four ethylene glycol diacrylate, - 1, 3-propylene glycol dimethacrylate, - 1, 2-propylene glycol dimethacrylate, - 1, 3-propanediol diacrylate, - 1, 2-propylene glycol diacrylate, - 1, 4-butylene glycol dimethacrylate, - 1, 3-butylene glycol dimethacrylate, - 1, 4-butylene glycol diacrylate, - 1, 3-butylene glycol diacrylate, pentaerythritol propenoate, pentaerythritol triacrylate and one or more of pentaerythritol tetra-acrylate, ethylene glycol dimethacrylate more preferably three, triethylene glycol diacrylate, pentaerythritol triacrylate and one or more of pentaerythritol tetra-acrylate; Preferably, silane coupling agent is 3-acryloyloxypropyl trimethoxysilane, 3-methacryloxypropyl trimethoxysilane, 3-acryloyloxypropyl triethoxy silane, 3-methacryloylpropyl triethoxysilane, vinyl trimethoxysilane, vinyl triethoxysilane, trimethoxysilane and that the allyl group consisting of allyl one of triethoxysilane or more; Preferably, inorganic nanoparticles are SiO2,MgO,CaO,CeO2,ZnO,SnO2,Al2O3,TiO2,ZrO2,SrO,BaO,B2O3,Ga2O3,In2O3,GeO2,Nb2O5,SiC,MgS,CaS,SrS,BaS,B2S3,Al2S3,Ga2S3,In2S3,SiS2,GeS2,SnS2,CeS2,NbS2,Li7La3Zr2O12,SrBi4Ti4O15,BaSO4,carbon nano-tube, carbon nano-onion and carbon nano-rods in which the one or more; Preferably, the inorganic nanoparticles have a size of 10-2000 nm; Preferably, the cross-copolymer so as to be, of the modified cross-linking agent and the silane coupling agent on the total weight of the inorganic nanoparticles, a cross-linkable polymer in an amount of 20-65% by weight, preferably from 30-60% by weight, more preferably 35-50% by weight; cross-linking agent in an amount of 10-30% by weight, preferably from 15-25% by weight, more preferably 15-20% by weight; modified inorganic nanoparticles in an amount of silane coupling agent 15-55% by weight, preferably 20-50% by weight, more preferably 25-46% by weight. 8. Method according to any one of claim 5-7, wherein, with respect to 100 parts by weight of the electrode active material, a cross-linkable polymer, a crosslinking agent and a silane coupling agent in an amount of 5-100 modified inorganic nanoparticles have an overall parts by weight, preferably 10-80 parts by weight, more preferably 20-70 parts by weight; Preferably, the electrode material layer is a positive electrode material layer, a positive electrode-active material electrode active material, a lithium salt is introduced electrode paste, a conductive agent and a binder; with respect to 100 parts by weight of anode active material, Li salt in an amount of 1-20 parts by weight, preferably 5-15 parts by weight; conductive agent in an amount of 1-20 parts by weight, preferably 5-15 parts by weight; content of the binder is a 1-20 parts by weight, preferably 2-15 parts by weight; Preferably, the electrode material layer is a cathode material layer, the electrode active material is a cathode active material, a lithium salt is introduced electrode paste, an adhesive and a thickener; with respect to 100 parts by weight of the cathode active material, Li salt in an amount of 1-20 parts by weight, preferably 1-5 parts by weight; of the binder content of 1-20 parts by weight, preferably 1-5 parts by weight; thickener in an amount of 1-20 parts by weight, preferably 1-5 parts by weight; Preferably, a photo-initiator is a 2-hydroxy-2-methylpropionphenone, (2, 4, 6-Trimethylbenzoyl) phosphonic acid ethyl ester, 4-dimethyl amino benzoic acid ethyl ester, 1-hydroxy cyclohexyl phenyl ketone, benzoin-methyl ether, methyl and benzoyl 4-one or more of the group consisting of benzophenones chlorine; Preferably, so as to be cross-linked copolymer, a crosslinking agent and a silane coupling agent on the total weight of the inorganic nanoparticles are modified, an amount of light of an initiator 2-15% by weight, preferably 3-8% by weight, more preferably 3-6% by weight; Preferably, Li salt is LiClO4,LiPF6,LiBF4,LiBOB,LiN(SO2CF3)2,LiCF3SO3and the LiN (SO2CF2CF3)2of the one or more. 9. Method according to any one of claim 5-8, wherein, the electrode material layer has a thickness of 10-100 μm. 10. Claim 5-9 method according to any one of the produced by the battery electrode. 11. An all-solid-state battery, wherein, the all-solid battery comprising: a positive electrode, the electrolyte layer and the cathode, anode and the cathode/or battery electrode according to any one from claim 1-4 and 10. 12. An all-solid battery according to claim 11, wherein, the positive electrode and/or cathode is attached to the electrolyte layer on the polymer electrolyte membrane, the polymer electrolyte membrane comprising a polymer matrix and a lithium salt dispersed in the polymer matrix, the polymer matrix is a polymer substrate as defined in claim 1-4. 13. An all-solid battery according to claim 11, wherein, the electrolyte layer is attached to the anode and the cathode of the polymer electrolyte membrane/or, for producing a polymer electrolyte membrane comprising: (A) providing a lithium salt, a cross-linkable polymer, a crosslinking agent, a silane coupling agent of the initiator of the light modified inorganic nanoparticles and the electrolyte slurry; (B) a positive electrode and/or the electrolyte on the cathode slurry is applied to, and dried, and then the UV light, the positive electrode and/or cross-linked cured to form an electrolyte layer on the cathode; Wherein, the cross-linkable polymers, cross-linking agents, silane coupling agent is an initiator of the modified inorganic nanoparticles with light as defined in claim 5-8. 14. An all-solid battery according to any one of claim 11-13, wherein, the electrolyte layer has a thickness of 10-200 μm. 15. An all-solid battery according to any one of claim 11-14, wherein, a negative electrode is adhered to the surface of the cathode current collector metal Li. | GAO LEI LIU RONGHUA LI YUANJIAO DAN JUN | 83045916 | Open | X |  |  |  | X |  |  |  |  | X | [9 empty] | X | [7 empty] | X
HARBIN INSTITUTE OF TECHNOLOGY WUXI RESEARCH INSTITUTE OF NEW MAT WUXI HAITE NEW MATERIAL INSTITUTE | CN109216762 |  | 2019-01-15 | PENDING |  | 2038-09-18 | (CN109216762) Ultraviolet polymerized glyceryl carbonate (meth) acrylate-based polymer electrolyte suitable for lithium secondary battery and preparation method thereof | (CN109216762) The invention discloses an ultraviolet polymerized glyceryl carbonate (meth) acrylate-based polymer electrolyte suitable for lithium secondary battery and a preparation method thereof, mainly comprising a lithium salt and a solid polymer matrix, wherein the lithium salt is dispersed in the solid polymer matrix, wherein the content of the lithium salt is 5-50 wt%. The solid polymer matrix is a copolymer of glycerol carbonate (meth) acrylate, polyethylene glycol (meth) acrylate and regulating monomer. The solid polymer electrolyte of the invention has the advantages of simple preparation, high room temperature conductivity, good flexibility and oxidation decomposition potential (4.8 V), and can be used as the electrolyte of a lithium ion battery. | (CN109216762) 1. A form suitable for a lithium secondary battery of the UV polymerization of the group comprising glycerol (meth) acrylate-based polymer electrolyte, a lithium salt and a solid polymer matrix consists essentially, characterized in, Li salt is dispersed in a solid polymer matrix, wherein the Li salt in an amount of 5-50 wt %. 2. Used in a lithium secondary battery of the UV polymerization of the glycerol carbonate (meth) acrylate-based polymer electrolyte according to claim 1, characterized in, solid polymeric matrix are of a carbonate ester (meth) acrylate, poly ethylene glycol (meth) acrylate and adjustment of the monomer of the copolymer; Poly ethylene glycol (meth) acrylic acid ester molecular weight of 200-2000. 3. Used in a lithium secondary battery of the ultraviolet polymerizable the group comprising glycerol (meth) acrylate-based polymer electrolyte according to claim 2, characterized in, adjustment of the monomer is methyl acrylate, methyl methacrylate, ethyl acrylate, ethyl methacrylate, butyl acrylate and butyl methacrylate of the at least one type. 4. Used in a lithium secondary battery of the UV polymerization of the group comprising glycerol (meth) acrylate-based polymer electrolyte according to claim 2, characterized in, glycerol carbonate (meth) acrylate with (meth) acrylic acid ester of glycerol carbonate and its derivatives with through reacting; (Meth) acrylic acid and its derivatives having the general formula: Methyl acrylic acid and its derivatives Wherein, X may be -OH,-F,-Cl,-Br,-I,-OCOR or-OR, R is a C1-C4 alkyl groups; Acrylic acid and its derivatives Wherein, X may be -OH,-F,-Cl,-Br,-I,-OCOR or-OR, R is a C1-C4 alkyl. 5. Used in a lithium secondary battery of the UV polymerization of the glycerol carbonate (meth) acrylate-based polymer electrolyte according to claim 2, characterized in, 0% -50% by mass of the monomer content than the adjustment of the monomer; The group comprising glycerol (meth) acrylate and poly ethylene glycol (meth) acrylic acid ester has a weight ratio of about 1:9-9:1. 6. Used in a lithium secondary battery of the ultraviolet polymerizable the group comprising glycerol (meth) acrylate-based polymer electrolyte according to claim 1, characterized in, Li salt is lithium perchlorate, lithium hexafluorophosphate, lithium oxalato borate di, hexafluoroarsenic acid group consisting of lithium, lithium tetrafluoroborate, lithium trifluoromethanesulfonate, lithium bistrifluoromethylsulfonyl imide and the at least one of the group consisting of lithium sulfonimide fo. 7. Suitable for use in a lithium secondary battery of the UV polymerization of the group comprising glycerol (meth) acrylate-based polymer electrolyte according to claim 1, characterized in, glycerol carbonate (meth) acrylate-based polymer electrolyte further comprises 1-50 wt % of the inorganic filler and/or a fast ion conductor. 8. Used in a lithium secondary battery of the UV polymerization of the glycerol carbonate (meth) acrylate-based polymer electrolyte according to claim 7, characterized in, inorganic filler is silica, titanium dioxide, aluminum oxide, zirconium oxide, nickel oxide, silicon nitride, magnesium hydroxide, diatomaceous earth, at least one member of the group consisting of montmorillonite and kaolin; A fast ion conductor is a Li7La3Zr2O12,Li10GeP2S12,Li3OCl0.5Br0.5,Li3xLa(2/3) -xTiO3,Li5La3Ta2O12,Li5La3Nb2O12,Li5.5La3Nb1.75In0.25O12,Li3N-LiCl,Li3N-LiBr,Li3N-LiI,Li14Zn(GeO4)4,LiZr2(PO4)3,Li3OCl,LiPONand the Li2S-MaSbof the at least one, wherein, 0.04 0.14<<x, M=Al, P or Si, a value of a b and a are respectively 1-3. 9. Claim 1-8 A lithium secondary battery according to any one of the suitable for the polymerization of the group comprising glycerol ultraviolet (meth) acrylate-based polymer of the electrolyte is prepared method, characterized in, including the steps of: (1) To the group comprising glycerol (meth) acrylate, poly ethylene glycol (meth) acrylate, a monomer and the lithium salt are mixed uniformly adjusted; (2) In the addition step (1) and a photo initiator, an amount of mass of the monomer 0.1-5%, the mixture uniformly, form a mixed solution; (3) A mixed solution of glass is uniformly applied to the step (2) -on-chip, is in the ultraviolet light irradiation, to obtain a solid polymer electrolyte membrane is cured. 10. Used in a lithium secondary battery of the UV polymerization of the glycerol carbonate (meth) acrylate-based polymer of the electrolyte is prepared method according to claim 9, characterized in, inorganic filler and/or the step of adding (1) in the fast ion conductor; A photo-initiator is a 2-hydroxy-2-methyl-1-phenyl-1-group consisting of acetone, 1-hydroxy cyclohexyl phenyl ketone, 2-methyl-1-(4-methylthiophenyl) -2-morpholines-1-group consisting of acetone, 2-phenyl benzyl-2-dimethyl amine-1-(4-benzyl morpholine phenyl) methyl ethyl ketone, 2, 4, 6-Trimethylbenzoyl-diphenyl phosphine oxide and a (2, 4, 6-Trimethylbenzoyl) phenyl one of phosphine oxide. | BAI YONGPING ZHAO YANBIAO AN MAOZHONG CHEN GUORONG BAI YANG LI WEIDONG YIN XIAOFEN | 83044999 | Open | X |  |  | X | [5 empty] | X | [20 empty] | X
TIANMU ENERGY ANODE MATERIAL | CN109216635 |  | 2019-01-15 | PENDING |  | 2038-08-30 | (CN109216635) Activation film and preparation method and application thereof | (CN109216635) The invention discloses an activation film, a preparation method and an application thereof. 50um base film and 0.02 um- 100um activated layer; The activate layer comprise: 1 wt%- 99.99 wt% of activated material, 0wt%- 98.99 wt% of coating material, 0.01 wt%- 10wt% binder, 0%- 10wt% of conductive additive material and 0wt%- 2 wt% of dispersant and 0 wt%- 2 wt% of auxiliary agent; The activated material is one kind of material or a combination of many kinds of materials which participate in oxidation reaction, reduction reaction, lithium ion transport, or electron transport during the lithium battery working process. | (CN109216635) 1. One activated membrane, characterized in, activation film comprises: 1um-50 um is coated on a base film and above 0.02 um-100 um of the active layer; The active layer comprises: 1 wt %-99.99 wt % of the activating material, 0 wt %-98.99 wt % of the coating material, 0.01 wt %-10 wt % of binder, 0%-10 wt % conductive additive and 0 wt %-2 wt % of a dispersant and 0 wt %-2 wt % of the adjuvant; Wherein, the material is activated to: during the operation in a lithium battery, is involved in oxidative reaction, or participating in the reduction reaction, or participation in a lithium-ion transferring, or one of the materials involved in a variety of materials of an electron transporting or a combination thereof; Involved in the oxidation-reactive material comprises: a transition metal oxide, a transition metal sulfide, phosphate, silicate; Participating in the reduction reaction of the material comprising: an amorphous carbon, carbon nanotubes, natural graphite, artificial graphite, alloy material, a titanium oxide, lithium aluminum titanium phosphate, lithium aluminum germanium phosphate, transition metal oxides, transition metal sulfides; The ionic transport material comprises Li participating: polymer solid-state electrolyte material, an amorphous solid-state electrolyte material, continuously solid-state electrolyte material; Participate in an electron transporting material comprising: a carbon black, conductive graphite, carbon fiber, carbon nanotubes, acetylene black, ketchen carbon, graphene, silver metal, gold metal, vapor-grown carbon fiber VGCF, KS-6, SUPER-P of the one or more blended. 2. The activated film according to claim 1, characterized in, of the base film comprises: PP film of polypropylene, polyethylene PE film, non-woven diaphragm, the diaphragm fibers, ceramic diaphragm, solid-state electrolyte separator in the one or more of the composite. 3. The activated film according to claim 1, characterized in, an activation material is a spherical, ellipsoidal or irregular polygonal particles, a size of 50 nm-5000 nm. 4. The activated film according to claim 1, characterized in, Coating material comprises a ceramic material, polymer material, a piezoelectric material, a thermally conductive material, or a combination of a combination of a conductive material; The binder comprises polyvinylidene fluoride, styrene-butadiene latex, styrene-acryl emulsion, polyvinyl alcohol, ethylene-vinyl acetate, sodium alginate, polyacrylamide, polymethylmethacrylate--butyl-acrylate, ethylene-vinyl acetate copolymer, polyvinyl acetate, polyurethane, hydroxyethyl cellulose, methylhydroxyethyl cellulose, carboxymethyl cellulose, polyacrylamide, poly ethylene oxide and one of a plurality of mixed or polytetrafluoroethylene; An electrically conductive additive material comprises a carbon black, conductive graphite, carbon fiber, carbon nanotubes, acetylene black, ketchen carbon, graphene, silver metal, gold metal, carbon fiber VGCF, KS-6, SUPER-P of the one or more kinds of mixing; Dispersing agent comprises sodium polyacrylate, sodium dodecyl benzene sulfonate, sodium lauryl sulfate, sodium hexametaphosphate, polyacrylic acid, cetyltrimethyl ammonium bromide, polyethylene glycol, polyacrylic acid potassium, or polyoxyethylene sulfonate fluoride octylephenols for one or more dispersants; Aid comprises a poly dimethylsiloxane, silicone fluid, polyether, sodium polyacrylate, polyvinyl alcohol, carboxylic acid of the group consisting of polyoxyethylene alkyl group consisting of sodium, polyoxyethylene alkyl phenol ether, alkyl benzene sulfonate, alkyl phenol ethoxylate, polyoxyethylene alkyl amine or a combination of one or more of the group consisting of polyoxyethylene amide. 5. Claim 1-4 method for producing a prepared according to any one of the active film, characterized in, prepared method comprising: Adding a dispersing agent, a binder, an electrically conductive additive and a solvent and additive added to the pre-mixing tank at a desired ratio, to obtain complete dissolution 1st mixture; wherein, the solvent is a polar solvent, comprising deionized water, N-methyl pyrrolidone NMP, alcohol or DMF dimethylforamide; binder comprises polyvinylidene fluoride, styrene-butadiene latex, latex benzenepropanoic, polyvinyl alcohol, ethylene-vinyl acetate, sodium alginate, polyacrylamide, polymethylmethacrylate-acrylate-butyl-, ethylene-vinyl acetate copolymer, polyvinyl acetate, polyurethane, hydroxyethyl cellulose, methylhydroxyethyl cellulose, sodium carboxymethyl cellulose, polyacrylamide, poly ethylene oxide and a mixture of one or more of the polytetrafluoroethylene; dispersing agent comprises sodium polyacrylate, sodium dodecyl benzene sulfonate, sodium lauryl sulfate, sodium hexametaphosphate, polyacrylic acid, cetyltrimethyl ammonium bromide, polyethylene glycol, polyacrylic acid potassium, octyl phenol sulfonate fluoride of the one or more polyethylene oxide or of a dispersant; agent comprises a polydimethylsiloxane, a silicone oil, polyether, sodium polyacrylate, polyvinyl alcohol, sodium polyoxyethylene alkyl ether carboxylic acids, polyoxyethylene alkyl phenol ether, alkyl benzene sulfonate, alkyl phenol ethoxylate, polyoxyethylene alkyl amine or a combination of one or more of the group consisting of polyoxyethylene amide; The material is activated and the coating material at a desired ratio of the mixture is added to the 1st step, the high-speed stirring and dispersing, stirring speed of 10-5000 rpm, 2nd to obtain a mixture; wherein, the material is activated to: in a lithium battery during operation, is involved in oxidative reaction, or participating in the reduction reaction, or participation in a lithium-ion transferring, or as part of the electron transporting material or a combination of one of the plurality of materials; coating material comprises a ceramic material, polymer material, a piezoelectric material, a thermally conductive material, or a combination of a combination of a conductive material; Coating a paste mixture of the 2nd to obtain filtered through the net; The coated slurry to 1 m/min-100 m/min of the base film is applied to one side or both sides of the speed, at 40 °C-100 °C the yield of the activated film; wherein the base film includes: PP film, PE film, non-woven fabric separator, a fiber membrane, a ceramic diaphragm, solid-state electrolyte separator in the one or more of the composite. 6. Preparing method according to claim 5, characterized in, / min to 1 m/min-100 m the coated slurry is applied to one side or both sides of the base film of a prior speed, method further comprising: The base film is subjected to corona treatment. 7. Preparing method according to claim 5, characterized in, Involved in the oxidation-reactive material comprises: a transition metal oxide, a transition metal sulfide, phosphate, silicate; Participating in the reduction reaction of the material comprising: an amorphous carbon, carbon nanotubes, natural graphite, artificial graphite, alloy material, a titanium oxide, lithium aluminum titanium phosphate, lithium aluminum germanium phosphate, transition metal oxides, transition metal sulfides; The ionic transport material comprises Li participating: polymer solid-state electrolyte material, an amorphous solid-state electrolyte material, continuously solid-state electrolyte material; Participate in an electron transporting material comprising: a carbon black, conductive graphite, carbon fiber, carbon nanotubes, acetylene black, ketchen carbon, graphene, silver metal, gold metal, vapor-grown carbon fiber VGCF, KS-6, SUPER-P of the one or more blended. 8. Claim 1-4 for a method according to any one of the activated by activating the film, characterized in, method comprising: The lithium battery assembly activates the membrane as a separator material; The lithium battery is charged and discharged into the assembly obtained; Wherein, depending on the structure of a lithium battery is divided, includes a liquid lithium battery, a quasi-solid-state lithium battery, solid-state lithium battery of the one or more; Or, in accordance with the profile structure divided lithium battery, a lithium battery composed of a cylindrical, prismatic lithium battery, a lithium battery comprising a flexible, laminated lithium battery, a button of the one or more of a lithium battery. 9. The lithium battery according to any one of the active film comprising a claim 1-4. | YAN ZHAO LUO FEI LI HONG | 83040048 | Open | X |  |  |  |  | X |  |  |  | X | [20 empty] | X
SOUND SOUNDON NEW ENERGY TECHNOLOGY | CN109216760 | (CN109216760) SANDER NEW ENERGY TECHNOLOGY DEVELOPMENT; EFFD=2019-07-01 THORNTON AMPEREX TECHNOLOGY; EFFD=2019-07-01 | 2019-01-15 | PENDING |  | 2038-10-30 | (CN109216760) All-solid-state lithium ion battery and preparation method thereof | (CN109216760) The invention provides an all-solid-state lithium ion battery and a preparation method thereof, which relate to the technical field of lithium ion batteries. The all-solid-state lithium ion battery comprises a positive electrode sheet, a metal lithium sheet, a Li3PO4 film layer and a LATP film layer sequentially arranged on at least one surface of the metal lithium sheet. As that all-solid-state lithium ion battery can be use for alleviating the problem that the prior art use a metal lithium sheet as a negative electrode, Lithium dendrites produced from lithium metal sheet are easy to redox with LATP, which leads to electron conduction in lithium ion conductor LATP, and affects the stability of lithium metal sheet and LATP solid electrolyte, so as to achieve the technical effect of improving the stability of lithium metal sheet and LATP solid electrolyte. | (CN109216760) 1. An all-solid battery is a lithium ion, characterized in, including: a positive electrode sheet, a sheet of lithium and lithium are arranged in order of the at least one surface of the in the Li3PO4LATP film layer and the film layer. 2. An all-solid lithium battery according to claim 1, characterized in, WO LATP the membrane layer is doped with at3. 3. An all-solid lithium battery according to claim 2, characterized in, WO3of the 3-8% by weight percentage of the present LATP. 4. An all-solid lithium battery according to claim 1, characterized in, Li3PO4film layer has a thickness of 50-200 nm; LATP thickness is controlled to 50-500 nm. 5. An all-solid lithium battery prepared according to one method, characterized in, Li is provided with at least one surface will3PO4film layer and a sheet of lithium LATP of the film layer, and the positive electrode plate was assembled, solid-state lithium-ion battery and the device; wherein, An all-solid battery comprising: a positive electrode sheet, a sheet of lithium, and lithium of the at least one surface are disposed in order in the Li3PO4LATP film layer and the film layer. 6. Preparing method according to claim 5, characterized in, Using a magnetron sputtering method, in a Li3PO4as a target material, in the lithium of the at least one surface is formed by sputtering Li3PO4layer, preferably, Li3PO4film layer has a thickness of 50-200 nm; Using a magnetron sputtering method, as a target material to LATP material, in the Li3PO4layer of the surface, sputtering LATP layer, preferably, LATP film layer has a thickness of 50-500 nm; the surface is provided with a Li3PO4a sheet of lithium LATP layer and of the film layer. 7. Preparing method according to claim 6, characterized in, LATP layers, in weight percent of the solvent comprises 3-8% of WO LATP3. 8. Preparing method according to claim 7, characterized in, of the film layer material is LATP-WO LATP3of the composite material, wherein, WO to be LATP3of the powder compact is mixed, sintering, obtained LATP-WO3of the composite material. 9. Preparing method according to claim 8, characterized in, with a pressure of 180-230 mpa compact, 5-10 min to dwell time. 10. Preparing method according to claim 8, characterized in, sintered at a temperature of 800-1000 degrees Celsius, for a time of 2-6 h sintering. | LIU QIAN CHEN YUAN NI HAIFANG ZHOU MEILI | 83032755 | Open | X |  |  |  |  | X |  |  | X | [10 empty] | X | [5 empty] | X
SHENZHEN BYD LITHIUM BATTERY | CN109206564 |  | 2019-01-15 | PENDING |  | 2037-07-03 | (CN109206564) Cross-linked polymer, polymer electrolyte and preparation method thereof as well as high specific energy power battery | (CN109206564) The invention relates to the field of lithium ion batteries, in particular to cross-linked polymer, a polymer electrolyte and a preparation method thereof as well as a high specific energy power battery. The cross-linked polymer contains a cross-linked structure provided by a cross-linking agent and a copolymer chain connected to the cross-linked structure, the copolymer chain is provided by a cross-linkable copolymer containing a structural unit shown as formula (1), a structural unit shown as formula (2) and a structural unit shown as formula (3), wherein the cross-linkable copolymer is connected to the cross-linking agent by at least part of the structural unit shown as formula (3) so as to provide the copolymer chain. The polymer electrolyte provided by the invention has high ionic conductivity, low crystallinity and appropriate flexibility, and the preparation method is simple in preparation process and lower in cost. | (CN109206564) 1. A cross-linked polymer, characterized in, this cross-linked polymer comprises cross-linked structure cross-linked by cross-linking agent and the connecting structure provided by a copolymer chain, as shown in formula (1) consists of a copolymer structure unit, represented by the formula (2) shown in structure unit of the structure unit of the formula (3) may be cross-linked copolymer is provided, wherein, through at least a (3) partial cross-linkable copolymer shown in connection with the crosslinking agent to provide a copolymer chain structure unit; Formula (1) :formula (2) :formula (3) :wherein, R is a H or C1-C4 alkyl, L is a C0-C4 alkylene or-R1-O-R2-,R1as C0-C4 alkylene, R2as C0-C4 alkylene; The crosslinking agent is acrylic group-containing acrylic esters containing at least two of the one or more cross-linking agent, an acrylic group a group represented by the formula (4) :-O-C(O) -C(R ') =CH2,R'to H or C1-C4 alkyl. 2. Cross-linked polymer according to claim 1, wherein, R is a H, methyl or ethyl, L is a C0 alkylene, - CH2-,-CH2CH2-,-CH2CH2CH2-,-O-,-O-CH2-,-O-CH2CH2-,-CH2-O-,-CH2-O-CH2-,-CH2-O-CH2CH2-,-CH2CH2-O-,-CH2CH2-O-CH2-or - CH2CH2-O-CH2CH2-;R'are H, methyl or ethyl. 3. Cross-linked polymer according to claim 1 or 2, wherein, in the copolymer can be cross-linked, as (1) in formula structure unit, represented by the formula (2) shown in units of formula (3) structure 100 molar ratio of structural unit: 0.5-25: 0.5-20, preferably from 100:1-21: 0.5-15, more preferably 100:1-15:1-10, and still more preferably 100:1-8:1-6. 4. According to any one of claim 1-3 cross-linked polymer, wherein, a cross-linkable copolymer has a weight average molecular weight of 5,000-5,000,000g/mol, preferably 50,000-1,000,000g/mol, more preferably 50,000-500,000g/mol, still further preferably 50,000-95,000g/mol. 5. According to any one of claim 1-4 cross-linked polymer, wherein, 60-95% by weight of the copolymer chain content is, 70-92% by weight is preferably, 75-90% by weight is more preferably; 5-40% by weight cross-linked structure in an amount of, 8-30% by weight is preferable, 10-25% by weight is more preferably; Preferably, the crosslinking agent is ethylene glycol dimethacrylate, ethylene glycol diacrylate, diethylene glycol dimethacrylate, diethylene glycol diacrylate, triethylene glycol dimethacrylate, triethylene glycol diacrylate, tetraethylene glycol dimethacrylate, tetra ethylene glycol diacrylate, dimethacrylate-1, 3-propylene glycol ester, dimethacrylic acid-1, 2-propylene glycol, ethylene glycol diacrylate-1, 3-propylene glycol, ethylene glycol diacrylate-1, 2-propylene glycol ester, dimethacrylic acid-1, 4-butylene terephthalate, dimethyl acrylic-1, 3-butylene terephthalate, ethylene glycol diacrylate-1, 4-butylene terephthalate, ethylene glycol diacrylate-1, 3-butyleneglycoldi, pentaerythritol acrylate, pentaerythritol triacrylate and pentaerythritol tetra acrylate esters of one or more, more preferably triethylene glycol dimethacrylate, triethylene glycol diacrylate, pentaerythritol triacrylate and pentaerythritol tetra acrylate esters of one or more. 6. A polymer electrolyte, wherein, the polymer electrolyte containing a lithium salt dispersed in a polymer matrix and polymer matrix, the polymer matrix is cross-linked polymer according to any one of claim 1-5. 7. Polymer electrolyte according to claim 6, wherein, Li salt is LiClO4,LiPF6,LiBF4,LiBOB,LiN(SO2CF3)2,LiCF3SO3and a LiN (SO2CF2CF3)2one or more; Preferably, as shown in units of the formula (1) to crosslink the polymer in a polymer matrix and the structure of the lithium salt Li in terms of molar ratio of 5-20:1, preferably from 8-20:1, more preferably 10-15:1. 8. Method for producing a polymer electrolyte, characterized in, the method comprises: (1) Providing a cross-linkable copolymer, Li salt, a crosslinking agent and a photo initiator of polymerization solution; (2) Polymerization mixture was cast, resulting semi-dry film; (3) Under UV irradiation, it is crosslink-cured semi-dry film; Wherein, the cross-linkable copolymer formula (1) shown in structure unit, represented by the formula (2) shown in the structure unit of the formula (3) structure unit; Formula (1) :formula (2) :formula (3) : Wherein, R is a H or C1-C4 alkyl, L is a C0-C4 alkylene or-R1-O-R2-,R1as C0-C4 alkylene, R2as C0-C4 alkylene; The crosslinking agent is acrylic group-containing acrylic esters containing at least two of the one or more cross-linking agent, an acrylic group a group represented by the formula (4) :-O-C(O) -C(R ') =CH2,R'to H or C1-C4 alkyl. 9. Method according to claim 8, wherein, R is a H, methyl or ethyl, L is a C0 alkylene, - CH2-,-CH2CH2-,-CH2CH2CH2-,-O-,-O-CH2-,-O-CH2CH2-,-CH2-O-,-CH2-O-CH2-,-CH2-O-CH2CH2-,-CH2CH2-O-,-CH2CH2-O-CH2-or - CH2CH2-O-CH2CH2-;R'are H, methyl or ethyl; Preferably, the cross-linkable copolymer, represented by Equations (1) structure unit, represented by the formula (2) shown in units of formula (3) structure 100 molar ratio of structural unit: 0.5-25: 0.5-20, preferably 100:1-21: 0.5-15, more preferably 100:1-15:1-10, further more preferably 100:1-8:1-6; Preferably, the cross-linkable copolymer has a weight average molecular weight of 5,000-5,000,000g/mol, preferably 50,000-1,000,000g/mol, more preferably 50,000-500,000g/mol, still further preferably from 60,000-95, 000g/mol; Preferably, the crosslinking agent is ethylene glycol dimethacrylate, ethylene glycol diacrylate, diethylene glycol dimethacrylate, diethylene glycol diacrylate, triethylene glycol dimethacrylate, triethylene glycol diacrylate, tetraethylene glycol dimethacrylate, tetra ethylene glycol diacrylate, dimethacrylate-1, 3-propylene glycol ester, dimethacrylic acid-1, 2-propylene glycol, ethylene glycol diacrylate-1, 3-propylene glycol, ethylene glycol diacrylate-1, 2-propylene glycol ester, dimethacrylic acid-1, 4-butylene terephthalate, dimethyl acrylic-1, 3-butylene terephthalate, ethylene glycol diacrylate-1, 4-butylene terephthalate, ethylene glycol diacrylate-1, 3-butyleneglycoldi, pentaerythritol acrylate, pentaerythritol triacrylate and pentaerythritol tetra acrylate esters of one or more, more preferably triethylene glycol dimethacrylate, triethylene glycol diacrylate, pentaerythritol triacrylate and pentaerythritol tetra acrylate esters of one or more; Preferably, in a cross-linkable copolymer and on the total weight of the crosslinking agent, a cross-linkable copolymer in an amount of 60-95% by weight, preferably 70-92% by weight, more preferably 75-90% by weight; cross-linking agent in an amount of 5-40% by weight, preferably 8-30% by weight, more preferably 10-25% by weight. 10. Method according to claim 8 or 9, wherein, Li salt is LiClO4,LiPF6,LiBF4,LiBOB,LiN(SO2CF3)2,LiCF3SO3and a LiN (SO2CF2CF3)2one or more; Preferably, the structure shown in Formula (1) to crosslink the polymer to Li Li in terms of cross-linked polymer units with a molar ratio of the salt 5-20:1, preferably from 8-20:1. 11. Claim 8-10 method according to any one, wherein, for free radical initiator is 2-hydroxy -2-methylpropiophenone light, (2, 4, 6-trimethylbenzoyl) phosphonic acid ethyl ester, 4-dimethyl amino benzoic acid ethyl ester, 1-hydroxycyclohexyl phenyl ketone, benzoin methyl ether double, o-benzoyl benzoate and the 4-chloro benzophenone one or more; Preferably, the total weight of the crosslinking agent to be cross-linked copolymer and, for free radical initiators are used in light 2-15% by weight, preferably from 4-10% by weight, more preferably 5-8% by weight. 12. Claim 8-11 method according to any one, wherein, using a polymerization solution of the organic solvent is N, N - dimethylformamide, N, N - dimethyl acetamide, dimethyl sulfoxide, tetrahydrofuran, chloroform, methylene chloride and acetonitrile of one or more, Preferably, the cross-linkable copolymer and a crosslinking agent with respect to the total weight of 10 g, an organic solvent in an amount of 20-100 ml, preferably 30-80 ml, more preferably 35-60 ml. 13. Claim 8-11 method according to any one, wherein, step (3), cross-linked cured for a time of 30s-15min, preferably 2-10 min. 14. Claim 8-13 prepared by the method according to any one of the polymer electrolyte. 15. Claim 6-7 and 14 comprises any one of the polymer electrolyte battery power. | LI YUANJIAO LIU RONGHUA GAO LEI DAN JUN WU JINXIANG | 83027629 | Open | X |  |  | X | [6 empty] | X
BEIJING WEILAN NEW ENERGY TECHNOLOGY INSTITUTE OF PHYSICS CHINESE ACADEMY OF SCIENCES | CN109216675 |  | 2019-01-15 | PENDING |  | 2038-09-05 | (CN109216675) A copper nitride modified lithium battery material, a preparation method and an application thereof | (CN109216675) The invention provides a copper nitride modified lithium battery material and a preparation method and application thereof, wherein the lithium battery material comprises a lithium battery base material and a copper nitride coated on or incorporated into the lithium battery base material, wherein the copper nitride is of the formula CuAN, wherein 0.5 < | (CN109216675) 1. A copper nitride material of the modified lithium battery, lithium battery based on the material and a clad material for a lithium battery comprising a lithium battery based on the surface of the material in the base material of the copper nitride or incorporated into a lithium battery, in which the copper nitride has the formula CuAN,0.5 ≤ A ≤ 4 wherein. 2. The lithium battery material according to claim 1, wherein, the base material is selected from the negative electrode lithium battery, the current collector, a separator, the solid electrolyte sheet, the negative electrode active material particles and the inorganic solid electrolyte in the one or more particles, coated on the surface of the base material a lithium copper nitride; preferably, on the base material is coated on the copper nitride has a thickness of a lithium battery or a particle diameter in the range of 1 nm-30 μm; or A solid electrolyte material is a polymer lithium battery based, incorporated into a polymer solid electrolyte of the copper nitride; preferably, the weight of the material in a lithium battery, a copper nitride in the amount of 5-30% by weight, preferably 7-15% by weight. 3. The lithium battery material according to claim 1 or 2, wherein, 1 ≤ A ≤ 4, more preferably, 1.5 ≤ A ≤ 3; Preferably, the negative electrode sheet base material is selected from the group lithium battery, the current collector, a solid electrolyte membrane and one or more sheet; more preferably, of the coated base material in a lithium battery or a size distribution of the thickness of the copper nitride 2 nm-10 μm, preferably 20 nm-2 μm, more preferably 100 nm-1.5 μm. 4. The lithium battery material according to claim 2 or 3, wherein, the negative electrode sheet is a metal lithium negative electrode sheet, negative electrode sheet or a lithium alloy negative electrode composite metal Li; more preferably, a lithium alloy negative electrode for lithium boron alloy negative electrode sheet, negative electrode sheet or Li-Mg aluminum alloy negative electrode of lithium; Preferably, the current collector is a copper foil, perforated copper mesh, foam copper, nickel foil, a nickel mesh or perforated nickel foam; more preferably, the current collector has a thickness of 3 μm-5 mm, preferably 5-50 μm, for example 12 μm; Preferably, a single layer polyethylene separator is a separator, the separator single layer of polypropylene, polyethylene-polypropylene-polyethylene tri-layer separator, a polyimide membrane, poly-aramid diaphragm, the diaphragm and a polyetherimide a cellulose separator; More preferably, the diaphragm has a thickness of 10-50 μm, preferably 15-20 μm; a porosity of 10-50%, preferably 30-45%; Preferably, the solid electrolyte sheet is an inorganic solid electrolyte plates or the polymer solid electrolyte sheet; More preferably, an inorganic solid electrolyte sheet is selected from one of an inorganic solid electrolyte is formed or more of: Li5La3Ta2O12,Li5La3Nb2O12,Li7La3Sn2O12,Li1+xAlxGe2-x(PO4)3,Li3yLa2/3-yTiO3,LiZr2-zTiz(PO4)3,Li1+mAlmTi2-m(PO4)3,Li4-nGe1-nPnS4,lithium phosphorus oxynitride electrolyte, Li3+pSipPpO4,Li7La3Zr2O12,Li7-qLa3Zr2-qTaqO12and the Li2S-P2S5system sulfide electrolyte; wherein, 0≤x≤2,0≤y≤2/3,0≤z≤2,0≤m≤2,0≤n≤1,0≤p≤2,0≤q≤1; More preferably, polymer electrolyte sheet includes a polymer electrolyte and an electrolytic salt; further preferably, poly ethylene oxide polymer electrolyte is selected from the group, a polyphenylene oxide, polyacrylonitrile, polyvinyl chloride, polystyrene, polyvinyl acetate, polymethyl methacrylate, polyimide, poly (vinylidene fluoride-co-hexafluoropropylene), polyvinyl pyrrolidone, and polyethylene glycol diacrylate poly divinylic sulfur in the one or more; further preferably, the electrolyte salt is LiPF selected from the group6,bistrifluoromethylsulfonyl imide, fo sulphonylimine Li, LiNO3,Li2CO3,LiF,LiBF4,bis-oxalato borate Li, difluoro oxalato borate Li, LiSO3CF3,(fluoro sulfonyl) (n-perfluoro butylsulfonyl) imide and the LiClO4of the one or more; More preferably, the polymer electrolyte has a thickness of 30-60 μm, and porosity of 0-70%, preferably 0-10%. 5. The lithium battery material according to claim 1 or 2, wherein, the negative electrode active material particles are selected from the silicon-based anode active material particles, carbon-based anode active material particles, a tin-based anode active material particles, lamellar anode active material particles and an organic compound in the cathode active material particles of the one or more; Preferably, the negative electrode active material particles are selected from the group silicon carbon cathode active material particles, silicone carbon active material particles, artificial graphite, natural graphite, hard carbon, soft carbon, meso-carbon, tin metal, tin oxide, a lithium titanium, molybdenum disulfide and Li2C8H4O4of the one or more; Preferably, the inorganic solid electrolyte particles are selected from the group Li5La3Ta2O12,Li5La3Nb2O12,Li7La3Sn2O12,Li1+xAlxGe2-x(PO4)3,Li3yLa2/3-yTiO3,LiZr2-zTiz(PO4)3,Li1+mAlmTi2-m(PO4)3,Li4-nGe1-nPnS4,lithium phosphorus oxynitride electrolyte, Li3+pSipPpO4,Li7La3Zr2O12,Li7-qLa3Zr2-qTaqO12and the Li2S-P2S5system of the one or more sulfides electrolyte; wherein, 0≤x≤2,0≤y≤2/3,0≤z≤2,0≤m≤2,0≤n≤1,0≤p≤2,0≤q≤1; Preferably, the weight of the material in a lithium battery, as a weight % of the coated copper nitrides 0.02-2, preferably 0.05-1% by weight; Preferably, D50 particle diameter of the cathode active material particles are 2-20 μm, preferably 5-15 μm; preferably, copper nitride a particle size of 20 nm-2 μm, preferably from 100-500 nm. 6. Li battery according to any one of claim 1 to 5 of the material preparation method, method comprising the steps of: (1) Through a gas phase method, a liquid phase method, a solid phase method, a coating method, a spray-dried, on the printing base material in a lithium battery or electrospinnning nitride clad copper 3 D: or (2) Of the base material through the copper nitride and the lithium battery to the copper nitride mixed base material is incorporated into a lithium battery. 7. Method according to claim 6, wherein, a gas phase method is a magnetron sputtering, electron beam evaporation, thermal evaporation, atomic layer deposition, pulse laser deposition, chemical vapor deposition or plasma enhanced chemical vapor deposition; Preferably, a liquid phase method is a water/solvent Deltatrac heat, complex precipitation, coprecipitation, sol-gel method or melt growth method; Preferably, a solid phase method is a powder a solid phase method, a combustion method or a mechanical alloy method. 8. A lithium battery, a lithium battery according to any one of claim 1 to 5 comprising at least one Li battery material. 9. The lithium battery according to claim 8, further comprising a lithium battery positive electrode material, anode material is preferably a lithium iron phosphate, lithium cobalt oxide, lithium manganate, lithium nickel cobalt manganese oxide, lithium nickel cobalt aluminum, nickel lithium manganate, Li2MnO3,MnO2,FeS2,FeF3,S,H2O,CO2O or2. 10. Of the formula CuANin the inhibition of the copper nitride formation of lithium dendrites and a Li battery/or in particular lithium battery cathode surface is improved cycling performance of a Li battery, wherein 0.2 ≤ A ≤ 4, preferably, 0.5 ≤ A ≤ 4, more preferably, 1 ≤ A ≤ 4, more preferably, 1.5 ≤ A ≤ 3. | LI QUAN LI WENJUN YU XIQIAN LI HONG | 83024773 | Open | X |  |  |  | X |  |  |  | X | [21 empty] | X
BYD | CN109206563 |  | 2019-01-15 | PENDING |  | 2037-06-30 | (CN109206563) Nanoparticle modified cross-linked polymer, polymer electrolyte, preparation method and application thereof | (CN109206563) The invention relates to the field of lithium ion batteries, in particular to a nanoparticle modified cross-linked polymer, a polymer electrolyte, a preparation method and application thereof. The cross-linked polymer comprises a cross-linked structure provided by a cross-linking agent and a copolymer chain connected to the cross-linked structure. The copolymer chain is provided by a cross-linkable copolymer containing a structural unit shown as formula (1), a structural unit shown as formula (2) and a structural unit shown as formula (3), wherein the cross-linkable copolymer is connected to the cross-linking agent by at least part of the structural unit shown as formula (3) so as to provide the copolymer chain. The cross-linked polymer also includes a nanoparticle coupling structure provided by silane coupling agent modified inorganic nanoparticles. The polymer electrolyte provided by the invention has high ionic conductivity, low crystallinity and appropriate flexibility. The formula(1), formula (2) and formula (3) are shown as the specification. | (CN109206563) 1. Cross-linked polymer of the nanoparticle-modified one, characterized in, cross-linked polymer comprises cross-linked structure cross-linked by cross-linking agent and the connection structure provided by a copolymer chain, copolymers of the formula (1) chain shown structure unit, represented by the formula (2) shown in structure unit of the structure unit of the formula (3) may be cross-linked copolymer is provided, wherein, through at least a (3) partial structure represented by the cross-linkable copolymer and a crosslinking agent to provide a copolymer chain connected units; cross-linked polymer also contains a silane coupling agent-modified inorganic nanoparticles to provide nanoparticles coupling structure; Formula (1) :formula (2) :formula (3) : Wherein, R is a H or C1-C4 alkyl, L is a C0-C4 alkylene or-R1-O-R2-,R1as C0-C4 alkylene, R2as C0-C4 alkylene; The crosslinking agent is acrylic group-containing acrylic esters containing at least two of the one or more cross-linking agent, an acrylic group a group represented by the formula (4) :-O-C(O) -C(R ') =CH2,R'to H or C1-C4 alkyl; Silane coupling agent is silane coupling agent containing an unsaturated double bonds in the end. 2. Cross-linked polymer according to claim 1, wherein, R is a H, methyl or ethyl, L is a C0 alkylene, - CH2-,-CH2CH2-,-CH2CH2CH2-,-O-,-O-CH2-,-O-CH2CH2-,-CH2-O-,-CH2-O-CH2-,-CH2-O-CH2CH2-,-CH2CH2-O-,-CH2CH2-O-CH2-or - CH2CH2-O-CH2CH2-;R'are H, methyl or ethyl. 3. Cross-linked polymer according to claim 1 or 2, wherein, in the cross-linkable copolymer, a structural unit shown by the expression (1), structure of (2) formula shown in the molar ratio of structural units represented by the unit of the formula (3) 100: 0.5-25: 0.5-20, preferably from 100:1-21: 0.5-15, more preferably 100:1-15:1-10, and still more preferably 100:1-8:1-6. 4. According to any one of claim 1-3 cross-linked polymer, wherein, a cross-linkable copolymer has a weight average molecular weight of 5,000-5,000,000g/mol, preferably 50,000-1,000,000g/mol, more preferably 50,000-500,000g/mol, still further preferably 50,000-95,000g/mol. 5. According to any one of claim 1-4 cross-linked polymer, wherein, 55-90% by weight of the copolymer chain content of, 60-80% by weight is preferably, 65-78% by weight is more preferably; 5-30% by weight in an amount of cross-linked structure, 10-25% by weight is preferably, 15-22% by weight is more preferably; 1-20% by weight nanoparticles in an amount of coupling structure, preferably 2-15% by weight, more preferably 3-12% by weight; Preferably, the crosslinking agent is ethylene glycol dimethacrylate, ethylene glycol diacrylate, diethylene glycol dimethacrylate, diethylene glycol diacrylate, triethylene glycol dimethacrylate, triethylene glycol diacrylate, tetraethylene glycol dimethacrylate, tetra ethylene glycol diacrylate, dimethacrylate-1, 3-propylene glycol ester, dimethacrylic acid-1, 2-propylene glycol, ethylene glycol diacrylate-1, 3-propylene glycol, ethylene glycol diacrylate-1, 2-propylene glycol ester, dimethacrylic acid-1, 4-butylene terephthalate, dimethyl acrylic-1, 3-butylene terephthalate, ethylene glycol diacrylate-1, 4-butylene terephthalate, ethylene glycol diacrylate-1, 3-butyleneglycoldi, pentaerythritol acrylate, pentaerythritol triacrylate and pentaerythritol tetracrylate one or more, more preferably triethylene glycol dimethacrylate, triethylene glycol diacrylate, pentaerythritol triacrylate and pentaerythritol tetracrylate one or more; Preferably, the silane coupling agent is 3-acryloyl oxypropyl trimethoxy silane, 3-methacryloxypropyl trimethoxy silane, 3-acryloyloxypropyl triethoxy silane, 3-methacryloxypropyl triethoxy silane, vinyl trimethoxy silane, vinyl triethoxy silane, allyl trimethoxysilane and allyl triethoxy fluorosilane is one or more; Preferably, inorganic nanoparticles are SiO2,MgO,CaO,CeO2,ZnO,SnO2,Al2O3,TiO2,ZrO2,SrO,BaO,B2O3,Ga2O3,In2O3,GeO2,Nb2O5,SiC,MgS,CaS,SrS,BaS,B2S3,Al2S3,Ga2S3,In2S3,SiS2,GeS2,SnS2,CeS2,NbS2,Li7La3Zr2O12,SrBi4Ti4O15,BaSO4,carbon nanotubes, carbon nano-onion and carbon nano-rods in which the one or more; Preferably, inorganic nanoparticles have a size of 10-2000 nm. 6. A polymer electrolyte, wherein, the polymer electrolyte containing a lithium salt dispersed in a polymeric matrix and polymer matrix, the polymer matrix is cross-linked polymer according to any one of claim 1-5. 7. Polymer electrolyte according to claim 6, wherein, Li salt is LiClO4,LiPF6,LiBF4,LiBOB,LiN(SO2CF3)2,LiCF3SO3and a LiN (SO2CF2CF3)2one or more; Preferably, as shown in units of the formula (1) to crosslink the polymer structure in terms of Li Li salt in a polymer matrix and the molar ratio of 5-20:1, preferably from 8-20:1, more preferably 10-15:1. 8. Method for producing a polymer electrolyte, characterized in, the method comprises: (1) Providing a cross-linkable copolymer, Li salt, a crosslinking agent, a silane coupling agent-modified inorganic nanoparticles and a light initiator of polymerization solution; (2) Polymerization mixture was cast, resulting semi-dry film; (3) Under UV irradiation, it is crosslink-cured semi-dry film; Wherein, the cross-linkable copolymer of a structural unit of formula (1) shown, units of formula (3) structure shown in formula (2) shown in structure unit; Formula (1) :formula (2) :formula (3) : Wherein, R is a H or C1-C4 alkyl, L is a C0-C4 alkylene or-R1-O-R2-,R1as C0-C4 alkylene, R2as C0-C4 alkylene; The crosslinking agent is acrylic group-containing acrylic esters containing at least two of the one or more cross-linking agent, an acrylic group a group represented by the formula (4) :-O-C(O) -C(R ') =CH2,R'to H or C1-C4 alkyl; Silane coupling agent is silane coupling agent containing an unsaturated double bonds in the end. 9. Method according to claim 8, wherein, R is a H, methyl or ethyl, L is a C0 alkylene, - CH2-,-CH2CH2-,-CH2CH2CH2-,-O-,-O-CH2-,-O-CH2CH2-,-CH2-O-,-CH2-O-CH2-,-CH2-O-CH2CH2-,-CH2CH2-O-,-CH2CH2-O-CH2-or - CH2CH2-O-CH2CH2-;R'are H, methyl or ethyl; Preferably, the cross-linkable copolymer, represented by Equations (1) structure unit, represented by the formula (2) shown in units of formula (3) structure 100 molar ratio of structural unit: 0.5-25: 0.5-20, preferably 100:1-21: 0.5-15, more preferably 100:1-15:1-10, further more preferably 100:1-8:1-6; Preferably, the cross-linkable copolymer has a weight average molecular weight of 5,000-5,000,000g/mol, preferably 50,000-1,000,000g/mol, more preferably 50,000-500,000g/mol, still further preferably 50,000-95, 000g/mol; Preferably, the crosslinking agent is ethylene glycol dimethacrylate, ethylene glycol diacrylate, diethylene glycol dimethacrylate, diethylene glycol diacrylate, triethylene glycol dimethacrylate, triethylene glycol diacrylate, tetraethylene glycol dimethacrylate, tetra ethylene glycol diacrylate, dimethacrylate-1, 3-propylene glycol ester, dimethacrylic acid-1, 2-propylene glycol, ethylene glycol diacrylate-1, 3-propylene glycol, ethylene glycol diacrylate-1, 2-propylene glycol ester, dimethacrylic acid-1, 4-butylene terephthalate, dimethyl acrylic-1, 3-butylene terephthalate, ethylene glycol diacrylate-1, 4-butylene terephthalate, ethylene glycol diacrylate-1, 3-butyleneglycoldi, pentaerythritol acrylate, pentaerythritol triacrylate and pentaerythritol tetracrylate one or more, more preferably triethylene glycol dimethacrylate, triethylene glycol diacrylate, pentaerythritol triacrylate and pentaerythritol tetracrylate one or more; Preferably, the silane coupling agent is 3-acryloyl oxypropyl trimethoxy silane, 3-methacryloxypropyl trimethoxy silane, 3-acryloyloxypropyl triethoxy silane, 3-methacryloxypropyl triethoxysilane, 3-acryloyloxypropyl methyl dimethoxy silane, 3-methacryloyl oxymethyl dimethoxy silane, 3-acryloyloxypropyl ethyl diethoxy silane, 3-methacryloxypropyl ethyl diethoxy silane, 3-acryloyloxypropyl dimethylethoxysilane, 3-methacryloxypropyl dimethylethoxysilane, vinyl trimethoxy silane, vinyl triethoxy silane, allyl trimethoxysilane and allyl triethoxy fluorosilane is one or more; Preferably, inorganic nanoparticles are SiO2,MgO,CaO,CeO2,ZnO,SnO2,Al2O3,TiO2,ZrO2,SrO,BaO,B2O3,Ga2O3,In2O3,GeO2,Nb2O5,SiC,MgS,CaS,SrS,BaS,B2S3,Al2S3,Ga2S3,In2S3,SiS2,GeS2,SnS2,CeS2,NbS2,Li7La3Zr2O12,SrBi4Ti4O15,BaSO4,carbon nanotubes, carbon nano-onion and carbon nano-rods in which the one or more; Preferably, inorganic nanoparticles have a size of 10-2000 nm; Preferably, in a cross linkable copolymer, a crosslinking agent and a silane coupling agent on the total weight of the inorganic nanoparticles modified, cross-linkable copolymer in an amount of 55-90% by weight, preferably 60-80% by weight, more preferably 65-78% by weight; cross-linking agent in an amount of 5-30% by weight, preferably 10-25% by weight, more preferably 15-22% by weight; silane coupling agent-modified inorganic nanoparticles in an amount of 1-20% by weight, preferably from 2-15% by weight, more preferably 3-12% by weight. 10. Method according to claim 8 or 9, wherein, Li salt is LiClO4,LiPF6,LiBF4,LiBOB,LiN(SO2CF3)2,LiCF3SO3and a LiN (SO2CF2CF3)2one or more; Preferably, as shown in the formula (1) to crosslink the polymer cross-linked polymer with Li in terms of structure units has a molar ratio Li salt to 5-20:1, preferably from 8-20:1. 11. Claim 8-10 method according to any one, wherein, -2-2-methylpropiophenone light initiator is a hydroxyl group, (2, 4, 6-trimethylbenzoyl) phosphonic acid ethyl ester, 4-dimethyl amino benzoic acid ethyl ester, 1-hydroxycyclohexyl phenyl ketone, benzoin methyl ether double, o-benzoyl benzoate and the 4-chloro benzophenone one or more; Preferably, in a cross-linkable copolymer, cross-linking agent and a silane coupling agent on the total weight of the modified inorganic nanoparticles, light initiator in an amount of 2-15% by weight, preferably from 4-10% by weight, more preferably 5-8% by weight. 12. Claim 8-11 method according to any one, wherein, polymerization using a solution in organic solvent is N, N - dimethylformamide, N, N - dimethyl acetamide, dimethyl sulfoxide, tetrahydrofuran, chloroform, methylene chloride and acetonitrile of one or more, Preferably, the cross-linkable copolymer with respect to 10 g, crosslinking agent and a silane coupling agent on the total weight of the modified inorganic nanoparticles, organic solvent in an amount of 20-100 ml, preferably 30-80 ml, more preferably 35-60 ml. 13. Claim 8-11 method according to any one, wherein, step (3), cross-linked cured for a time of 30s-15min, preferably 2-10 min. 14. Claim 8-13 method by any one of a polymer electrolyte obtained. 15. Claim 6-7 and 14 include a lithium ion battery according to any one polymer electrolyte. | LI YUANJIAO LIU RONGHUA GAO LEI DAN JUN | 83019496 | Open | X |  |  | X | [5 empty] | X | [9 empty] | X | [7 empty] | X
SUZHOU QINGTAO NEW ENERGY TECHNOLOGY | CN109216705 |  | 2019-01-15 | PENDING |  | 2038-09-17 | (CN109216705) A composite conductive coating aluminum foil for solid-state battery and a preparation process thereof | (CN109216705) The invention discloses a composite conductive coating aluminum foil for solid-state batteries, which comprises a conductive material, a polyvinylidene fluoride, a lithium salt and a fast ion conductor, wherein the mass fraction of each material is respectively 70 to 90 percent of a conductive material The conductive material comprises a polyvinylidene fluoride, a lithium salt and a fast ion conductor. Polyvinylidene fluoride 5- 10 part; Lithium salt 5- 10 part; Fast ionic conductor 5- 10. The invention has the advantages of improving the bonding effect between the composite positive electrodeand the current collector and the ion transmission between the composite positive electrode and the current collector interface, playing the role of supplementing lithium, and being easy to be mass produced on a large scale. | (CN109216705) 1. A solid-state battery in accordance with a composite conductive coating of the aluminum foil, characterized in: including a conductive material coating the aluminum foil which of the composite conductive, polyvinylidene fluoride, lithium salt and a fast ion conductor, wherein each of the quality of the substance parts are respectively: the conductive material is 70-90 parts; polyvinylidene fluoride 5-10 parts; Li salt 5-10 parts; fast ion conductor 5-10 parts. 2. A solid-state battery with a composite conductive coating of the aluminum foil according to claim 1, characterized in: the electrically conductive material coating the aluminum foil of the composite conductive, includes Surpe-P, acetylene black, ketjen black, KS-6,KS-15,SFG-6,SFG-15,CNT, graphene. 3. A solid-state battery with a composite conductive coating of the aluminum foil according to claim 1, characterized in: a lithium salt of the composite conductive coating of the aluminum foil, including LiTFSI,LiClO4,LiBF4,LiPF6,LiAsF6. 4. A solid-state battery with a composite conductive coating of the aluminum foil according to claim 1, characterized in: the conductive coating of the aluminum foil composite fast ion conductor, comprising a lithium lanthanum zirconia, lithium titanium oxide lanthanum, lithium lanthanum zirconium tantalum oxygen. 5. A solid-state battery with a composite conductive coating of the aluminum foil manufacturing processes, characterized in: processes of production thereof comprises the following steps: step one: a conductive material, polyvinylidene fluoride, lithium salt, in the fast ion conductor mixed with the mixture is dispersed in NMP, by using a vacuum to produce a conductive composite slurry adequately stirring to uniformity a planetary mixer; Step two: the conductive composite retuse roll coater using a slurry coated on 12-16 um aluminum foil, having a thickness of a single-coated 0.5-1 µm; Step three: employing a staged drying step, a drying temperature level 70-90 °C, the secondary dry temperature 90-120 °C, operating at 800-1000 mm/min, in a composite conductive coating of the aluminum foil winding 100-110 °C in the roasting chamber vacuum drying 12-24 h, to obtain a composite conductive coating of the aluminum foil. | LI ZHENG FENG YUCHUAN HE HONGCAI LI PEIYANG YANG FAN NAN CEWEN | 83014446 | Open | X |  |  |  |  | X |  |  |  | X | [9 empty] | X |  |  |  |  | X
BYD | CN109216650 |  | 2019-01-15 | PENDING |  | 2037-06-30 | (CN109216650) Battery electrode, preparation method thereof, and all-solid-state battery | (CN109216650) The invention relates to the field of all-solid-state batteries, in particular to battery electrodes, a preparation method thereof and all-solid-state batteries. The battery electrode comprises an electrode current collector and an electrode material layer attached to the surface thereof, wherein the electrode material layer comprises a polymer matrix and an electrode active material, and the polymer matrix is a crosslinked polymer. The battery electrode and the electrolyte layer provided by the invention have higher ionic conductivity and mechanical strength, so that the battery has better specific capacity, cycle life and the like. | (CN109216650) 1. One battery electrode, characterized in, electrode comprises: a current collector adhered to the surface of the electrode material layer and the electrode, the electrode material layer and an electrode active material comprising a polymer matrix, the polymer matrix is a cross-linked polymer; Wherein, by cross-linking agent comprises cross-linked polymer and the cross-linked structure is provided or a copolymer chain is connected to the cross-linking structure, the structure shown in formula (1) consists of a copolymer units, the units of formula (3) shown by the formulas (2) of the structure can be cross-linked copolymer of the unit structure represented by the provided, wherein, the cross-linkable polymer and a crosslinking agent through at least a (3) partial connection so as to provide a structural unit of the co-polymer chains; Formula (1) :formula (2) :formula (3) : Wherein, R is a H or C1-C4 alkyl group, L is a C0-C4 alkylene or-R1-O-R2-,R1to C0-C4 alkylene group, R2to C0-C4 alkylene group; Cross-linking agent is a group containing at least two acrylic cross-linking agent of the one or more of the acrylate, acrylic acid ester groups a group represented by the formula (4) :-O-C(O) -C(R ') =CH2,R'is a H or C1-C4 alkyl. 2. Battery electrode according to claim 1, wherein, R is a H, a methyl group or ethyl group, an alkylene group of L to a C0, - CH2-,-CH2CH2-,-CH2CH2CH2-,-O-,-O-CH2-,-O-CH2CH2-,-CH2-O-,-CH2-O-CH2-,-CH2-O-CH2CH2-,-CH2CH2-O-,-CH2CH2-O-CH2-or - CH2CH2-O-CH2CH2-;R'as H, methyl or ethyl; Preferably, in the cross-linked copolymer can be, as shown in Expression (1) of the structure units, the units of formula (3) shown by the formulas (2) of the structural units of the structure as shown the molar ratio of 100: 0.5-25: 0.5-20, preferably from 100:1-21: 0.5-15, more preferably from 100:1-15:1-10, further preferably 100:1-8:1-6; Preferably, the cross-linkable copolymer has a weight average molecular weight was 5,000-5,000,000g/mol, 50,000-1,000,000g/mol, 50,000-500,000g/mol, more preferably is preferably a further preferably 50,000-95, 000g/mol. 3. Battery electrode according to claim 1 or 2, wherein, based on the weight of the polymer matrix so as to, 60-95% by weight of the copolymer chain for the content, 70-92 wt % is preferably, 70-90% by weight and more preferably; 5-40% by weight of the content of the cross-linking structure, 8-30% by weight is preferably; Preferably, the crosslinking agent is ethylene glycol dimethacrylate, ethylene glycol diacrylate, diethylene glycol dimethacrylate, diethylene glycol diacrylate, triethylene glycol dimethacrylate, triethylene glycol diacrylate, ethylene glycol dimethacrylate four, four ethylene glycol diacrylate, glycol di - methacrylate-1, 3-propylene glycol, glycol di - methacrylate-1, 2-propylene glycol, ethylene glycol diacrylate-1, 3-propylene glycol, ethylene glycol diacrylate-1, 2-propylene glycol, glycol di - methacrylate-1, 4-butylene glycol, glycol di - methacrylate-1, 3-butylene glycol, ethylene glycol diacrylate-1, 4-butylene glycol, ethylene glycol diacrylate-1, 3-butylene, pentaerythritol acrylate, pentaerythritol triacrylate and one or more of pentaerythritol tetra-acrylate, ethylene glycol dimethacrylate more preferably three, triethylene glycol diacrylate, pentaerythritol triacrylate and one or more of pentaerythritol tetra-acrylate. 4. Battery electrode according to claim 1 or 2, wherein, with respect to 100 parts by weight of electrode material, an amount of 5-100 parts by weight of the polymer matrix, preferably 10-80 parts by weight, more preferably 20-50 parts by weight; Preferably, the electrode material layer is a positive electrode material layer, the electrode active material is a positive electrode active material, positive electrode material layer further contains a lithium salt, a conductive agent and a binder; with respect to 100 parts by weight of anode active material, Li salt in an amount of 1-20 parts by weight, preferably 5-15 parts by weight; of the conductive agent in an amount of 5-20 parts by weight, preferably 6-15 parts by weight; content of the binder is a 1-20 parts by weight, preferably 2-15 parts by weight; Preferably, the electrode material layer is a cathode material layer, the electrode active material is a cathode active material, lithium salt further comprises a cathode material layer, an adhesive and a thickener; with respect to 100 parts by weight of the cathode active material, Li salt in an amount of 1-20 parts by weight, preferably 1-5 parts by weight; content of the binder is a 1-20 parts by weight, preferably 1-5 parts by weight; the amount of thickener to 1-20 parts by weight, preferably 1-5 parts by weight; Preferably, the electrode material layer has a thickness of 10-100 μm; Preferably, the lithium salt is LiClO4,LiPF6,LiBF4,LiBOB,LiN(SO2CF3)2,LiCF3SO3and the LiN (SO2CF2CF3)2of the one or more. 5. One battery electrode manufacturing method, characterized in, the method comprises: (1) Is provided that contains the electrode active material, a cross-linkable polymer, a crosslinking agent and a photo initiator an electrode slurry; (2) On the current collector electrodes of the electrode paste is coated on the step (1), and dried, and then the UV light, curing for crosslinking the electrode material layer formed on the collector electrode; Wherein, the cross-linkable unit structure represented by formula (1) copolymer, of a structure unit of the formula (3) shown below in equation (2) represented by the structure element; Formula (1) :formula (2) :formula (3) : Wherein, R is a H or C1-C4 alkyl group, L is a C0-C4 alkylene or-R1-O-R2-,R1to C0-C4 alkylene group, R2to C0-C4 alkylene group; Cross-linking agent contains at least two acrylate groups of the one or more acrylic cross-linking agents, an acrylic group a group represented by the formula (4) :-O-C(O) -C(R ') =CH2,R'is a H or C1-C4 alkyl. 6. Method according to claim 5, wherein, R is a H, a methyl group or ethyl group, an alkylene group of L to a C0, - CH2-,-CH2CH2-,-CH2CH2CH2-,-O-,-O-CH2-,-O-CH2CH2-,-CH2-O-,-CH2-O-CH2-,-CH2-O-CH2CH2-,-CH2CH2-O-,-CH2CH2-O-CH2-or - CH2CH2-O-CH2CH2-;R'as H, methyl or ethyl; Preferably, in the cross-linked copolymer can be, as shown in Expression (1) of the structure units, the units of formula (3) shown by the formulas (2) of the structural units of the structure as shown the molar ratio of 100: 0.5-25: 0.5-20, preferably from 100:1-21: 0.5-15, more preferably from 100:1-15:1-10, further preferably 100:1-8:1-6; Preferably, the cross-linkable copolymer has a weight average molecular weight was 5,000-5,000,000g/mol, 50,000-1,000,000g/mol, 50,000-500,000g/mol, more preferably is preferably a further preferably 50,000-95, 000g/mol. 7. Method according to claim 5 or 6, wherein, the crosslinking agent is ethylene glycol dimethacrylate, ethylene glycol diacrylate, diethylene glycol dimethacrylate, diethylene glycol diacrylate, triethylene glycol dimethacrylate, triethylene glycol diacrylate, ethylene glycol dimethacrylate four, four ethylene glycol diacrylate, - 1, 3-propylene glycol dimethacrylate, - 1, 2-propylene glycol dimethacrylate, - 1, 3-propanediol diacrylate, - 1, 2-propylene glycol diacrylate, - 1, 4-butylene glycol dimethacrylate, - 1, 3-butylene glycol dimethacrylate, - 1, 4-butylene glycol diacrylate, - 1, 3-butylene glycol diacrylate, pentaerythritol propenoate, pentaerythritol triacrylate and one or more of pentaerythritol tetra-acrylate, ethylene glycol dimethacrylate more preferably three, triethylene glycol diacrylate, pentaerythritol triacrylate and one or more of pentaerythritol tetra-acrylate; Preferably, on the total weight of the crosslinking agent and a cross-linked copolymer so as to be, are cross-linked copolymer in an amount of 60-95% by weight, preferably 70-92% by weight, more preferably 70-90% by weight; cross-linking agent in an amount of 5-40% by weight, preferably 8-30% by weight. 8. Method according to any one of claim 5-7, wherein, with respect to 100 parts by weight of the electrode active material, a cross-linkable polymer and a crosslinking agent in an amount of 5-100 parts by weight of the total, preferably 10-80 parts by weight, more preferably 20-50 parts by weight; Preferably, the electrode material layer is a positive electrode material layer, the electrode active material is a positive electrode active material, a lithium salt is introduced electrode paste, conductive agent and binder; 100 parts by weight of the electrode active material with respect to, a lithium salt in an amount of 1-20 parts by weight, preferably 5-15 parts by weight; conductive agent in an amount of 5-20 parts by weight, preferably 6-15 parts by weight; binder in an amount of 1-20 parts by weight, preferably 2-15 parts by weight; Preferably, the electrode material layer is a cathode material layer, the electrode active material is a cathode active material, a lithium salt is introduced electrode paste, an adhesive and a thickener; with respect to 100 parts by weight of the cathode active material, Li salt in an amount of 1-20 parts by weight, preferably 1-5 parts by weight; content of the binder is a 1-20 parts by weight, preferably 1-5 parts by weight; the amount of thickener to 1-20 parts by weight, preferably 1-5 parts by weight; Preferably, the initiator of the light 2-hydroxy-2-methylpropionphenone, (2, 4, 6-Trimethylbenzoyl) phosphonic acid ethyl ester, 4-dimethyl amino benzoic acid ethyl ester, 1-hydroxy cyclohexyl phenyl ketone, benzoin-methyl ether, methyl and benzoyl 4-chlorobenzophenone one of or more; Preferably, on the total weight of the crosslinking agent and a cross-linked copolymer so as to be, a photo-initiator in an amount of 2-15% by weight, preferably 3-8% by weight; Preferably, the lithium salt is LiClO4,LiPF6,LiBF4,LiBOB,LiN(SO2CF3)2,LiCF3SO3and the LiN (SO2CF2CF3)2of the one or more. 9. Method according to any one of claim 5-8, wherein, the electrode material layer has a thickness of 10-100 μm. 10. Claim 5-9 made by the method according to any one of the battery electrode. 11. One all-solid battery, wherein, the all-solid battery comprising: a positive electrode, the electrolyte layer and the cathode, anode and the cathode/or battery electrode according to any one from claim 1-4 and 10. 12. An all-solid battery according to claim 11, wherein, the electrolyte layer is attached to the anode and the cathode of the polymer electrolyte membrane/or, a polymer electrolyte membrane comprising a polymer matrix and a lithium salt dispersed in the polymer matrix, the polymer matrix is a polymer substrate as defined in claim 1-4. 13. An all-solid battery according to claim 11, wherein, the positive electrode and/or cathode is attached to the electrolyte layer on the polymer electrolyte membrane, a polymer electrolyte membrane prepared method comprising: (A) providing a lithium salt, a cross-linkable polymer, a crosslinking agent and a photo initiator the electrolyte slurry; (B) a positive electrode and/or the electrolyte on the cathode slurry is applied to, and dried, and then the UV light, the positive electrode and/or cross-linked cured to form an electrolyte layer on the cathode; Wherein, the cross-linkable polymer, a crosslinking agent and the initiator as defined in claim 5-8 light. 14. An all-solid battery according to any one of claim 11-13, wherein, the electrolyte layer has a thickness of 10-200 μm. 15. An all-solid battery according to any one of claim 11-14, wherein, a negative electrode is adhered to the surface of lithium metal negative electrode current collector. | GAO LEI LIU RONGHUA LI YUANJIAO DAN JUN | 83013909 | Open | X |  |  |  | X | [5 empty] | X
CENTRAL SOUTH UNIVERSITY | CN109192956 |  | 2019-01-11 | PENDING |  | 2038-09-10 | (CN109192956) Lithium zirconium phosphate fast ionic conductor coated lithium nickel cobalt aluminate positive electrode material and preparation method thereof | (CN109192956) The invention relates to a lithium zirconium phosphate fast ionic conductor coat lithium nickel cobalt aluminate positive electrode material and a preparation method thereof, wherein that mass of thelithium zirconium phosphate fast ionic conductor is 0. 1-10wt%, and the lithium zirconium phosphate fast ionic conductor form a coating layer with a thickness of 5-30nm and is coated on the lithium nickel cobalt aluminate. The positive electrode material is spherical particles with a particle diameter of 5 to 15 mum. The preparation method comprises the following steps: (1) preparing a solution containing phosphorus source and zirconium source, adding zirconium source solution into an organic solvent or water, adding phosphorus source solution, stirring, adding lithium nickel cobalt aluminate,heating and stirring, slowly evaporating and drying, and placing the obtained powder in an oven for drying; (2) placing the powder obtained in the step (1) in a tubular furnace for low-temperature rapid sintering. The positive electrode material of the invention has good cycle stability and rate discharge performance; as that method of the invention can effectively reduce the problem of low circulation stability of the surface residual lithium and ternary materials dure conventional coating, the process cost is low, the process is simple, and the method is suitable for large-scale industrialproduction. | (CN109192956) 1. Aluminum-nickel-cobalt-coated lithium zirconium phosphate Li anode fast ion conductor material acid, characterized in: having a mass of lithium zirconium phosphate 0.1-10 wt % fast ion conductor, a fast ion conductor is formed to a thickness of lithium zirconium phosphate 5-30 nm over the nickel-cobalt-aluminum clad layer on a lithium niobate; anode material having a particle diameter 5-15 μm of the spherical particles. 2. A phosphoric acid group consisting of nickel-cobalt-aluminum lithium zirconium fast ion conductor is made of lithium anode coated method according to claim 1, characterized in, including the steps of: (1) A zirconium salt of a metal containing solution is formulated as a phosphorus element respectively, a source of phosphorus to form a zirconium source solution and a solution, a solution in an organic solvent or water containing a zirconium source, stirring the mixture, followed by a source of phosphorus solution, for slowly, to form a mixed solution; group consisting of nickel-cobalt-aluminum-lithium is added, after the heating and stirring, a slurry to evaporate the slow, then transferred into a drying oven, to obtain a powder; (2) the resulting powder in a tube furnace placed in the step (1), in an oxidizing atmosphere, by sintering, a nickel-cobalt-coated lithium zirconium phosphate to a fast ion conductor material anode lithium aluminate. 3. Aluminum-nickel-cobalt-coated lithium zirconium phosphate fast ion conductor according to claim 2 Li anode is made of acid method, characterized in: step (1), a zirconium source prepared solution phase, a ratio of the solid-liquid solution 2-5:100; a source of phosphorus to formulate solution phase, a ratio of the solid-liquid solution 2-5:100; formulated as a solvent of the solution is an aqueous, anhydrous ethanol, ethylene glycol, in the one or more of methanol; 1 molar phosphorus source and a ratio of the zirconium source: 1.5-2. 4. Claim 2-3 lithium zirconium phosphate according to any one of a fast ion conductor is made of aluminum-nickel-cobalt-coated anode of lithium cobalt ate method, characterized in: the step of (1), aluminum-nickel-cobalt and an organic solvent or water mass of lithium volume ratio of 1:100-200; a slurry of solid-liquid ratio of 1:3-10. 5. Claim 2-4 in accordance with the fast ion conductor according to any one of nickel-cobalt aluminate lithium zirconium phosphate Li anode preparation of the material coating method, characterized in: step (1), a temperature of 70-90 °C for heat, 90-150 min to time; a temperature of 70-90 °C porated slow, 20-50 minute time to; a temperature of 70-90 °C torrefied, time of 1-2 h. 6. Claim 2-5 in accordance with the fast ion conductor according to any one of nickel-cobalt-coated lithium zirconium phosphate Li anode is made of aluminate method, characterized in: step (1), consisting of zirconium nitrate is a zirconium source, zirconyl nitrate, zirconyl chloride or one or more of; a source of phosphorus to dihydrogen phosphate; organic solvent is an anhydrous ethanol, ethylene glycol, N - methylpyrrolidone or methanol one of or more. 7. Claim 2-6 according to any one of nickel-cobalt-coated lithium zirconium phosphate Li anode fast ion conductor is made of aluminate method, characterized in: the step of (1): lithium zirconium phosphate is phosphoric acid derivatives LiZr lithium zirconium2(PO4)3,Li2ZrP2O8of the one or more. 8. Claim 2-7 lithium zirconium phosphate according to any one of a fast ion conductor is made of aluminum-nickel-cobalt-coated anode of lithium cobalt ate method, characterized in: step (2), a tube furnace at a temperature of 500-1100 C for sintering, 3-5 C/min at a rate of temperature rise; 0.5-3 h time of sintering. 9. Claim 2-8 in accordance with the fast ion conductor according to any one of nickel-cobalt-coated lithium zirconium phosphate Li anode is made of aluminate method, characterized in: step (2), an oxidizing atmosphere is an atmosphere of ozone, air or an oxygen atmosphere in an atmosphere of pure ≥ 99.9%; group consisting of cobalt and nickel mass ratio of lithium aluminate lithium zirconium phosphate 0.1-10: 100. | ZHANG JIAFENG ZHANG JIANYONG ZHANG BAO OU XING PENG CHUNLI | 82993049 | Open | X |  |  | X | X |  |  |  | X | [10 empty] | X | [5 empty] | X
GEM ENERGY MATERIAL | CN109192922 |  | 2019-01-11 | PENDING |  | 2038-08-07 | (CN109192922) A solid-state lithium ion battery positive electrode having a special structure and a preparation method thereof | (CN109192922) The invention is applicable to the technical field of lithium battery, Provided are a solid-state lithium ion battery positive electrode having a special structure and a preparation method thereof, The anode of gradient-connected network is prepared by phase inversion method, As that dense layer near the current collector is the positive electrode, the loose layer near the electrolyte layer is thepositive electrode, and then the electrolyte is filled into the finger pores to form an electrolyte network, the positive electrode of the solid-state lithium ion battery with a special structure isobtain, which not only improves the problem of weak conductivity of the electrode of the solid-state lithium ion battery, but also improves the coating amount of the positive electrode active material. | (CN109192922) 1. A solid-state lithium-ion battery anode having a particular method for producing a structure, characterized in, method comprising: Step S1, the positive electrode active material according to a certain ratio is weighed, a conductive agent, a polyether sulfone, an organic solvent; Step S2, in this order to an organic solvent into a polyethersulfone, a positive electrode active material, conductive agent slurry and continuing to obtain a uniform and stirring until; Step S3, S2 of the obtained slurry applied to the collector of the step on the uniform, is then soaked in water perform phase inversion, obtain a positive electrode pole piece; Step S4, the step S3 of the low-temperature drying to obtain a porous anode electrode sheet to obtain a positive electrode; Step S5, the water-soluble lithium salt at a predetermined ratio of the weighed, PEO is dissolved in a solution obtained by mixing water; Step S6, the step S5 of the vacuum is applied to the porous anode mixture obtained, and then vacuum dried and rolled out porous anode, a lithium-ion battery having a specific structure to obtain a solid anode. 2. A solid-state lithium-ion battery anode having a specific structure as claim 1 method for producing, characterized in, step S1 the positive electrode active material is lithium iron phosphate, lithium manganate or nickel lithium cobalt oxide one of the group consisting of cobalt, the conductive agent is carbon or a carbon derivative product, the organic solvent is NMP. 3. A solid-state lithium-ion battery having a specific structure as in claim 2 of the anode is prepared method, characterized in, of the positive electrode active material in the step S1 the weighed positive electrode active material, conductive agent, 70% -90% of the total mass ratio of polyether sulfone, a conductive agent accounts for weighing positive electrode active material, conductive agent, 3% -10% of the total mass ratio of polyether sulfone, polyether sulfone based on the weighed positive electrode active material, conductive agent, 7% -20% of the total mass ratio of polyether sulfone. 4. A solid-state lithium-ion battery anode having a specific structure as claim 1 method, characterized in, step S2 200-500 rpm in the stirring speed, less than 30% for humidity, of the obtained slurry viscosity of less than 10000 mPas. 5. A solid-state lithium-ion battery anode having a specific structure as claim 1 method, characterized in, S3 in the current collector is aluminum foil step, the coating thickness ≤ 500 µm, phase inversion time<300 s. 6. A solid-state lithium-ion battery anode having a specific structure as in claim 1 for producing method, characterized in, step S5 of the lithium salt is LiClO4or lithium oxalate, lithium salt and a mixture ratio of the PEO to be produced is less than 10%. 7. A solid-state lithium-ion battery anode having a particular structure, characterized in, is used as a solid-state lithium-ion battery having a specific structure according to any one of method claim 1-6 produced anode, a solid-state lithium-ion battery having a specific structure is divided into a positive electrode layer, the middle layer and the surface layer, the bottom layer is a current collector, the middle layer is a polyether sulfone, a positive electrode active material, conductive agent, the surface layer is a PEO solid-state electrolyte, anode side is a bottom layer adjacent to the middle layer the dense layer, the surface layer adjacent to the anode side is a release layer, and is in a structure having a finger hole, PEO solid-state electrolyte and there is a portion formed in the electrolyte of the finger hole into the network. | XU KAIHUA ZHANG MINGLONG XU SHIGUO CHEN YUJUN ZHANG WENYAN ZHOU ZILONG | 82992697 | Open | X |  |  |  | X | [5 empty] | X
BOE TECHNOLOGY | CN109193017 |  | 2019-01-11 | PENDING |  | 2038-08-27 | (CN109193017) Battery | (CN109193017) The invention relates to a battery. The battery includes a first electrode layer, a second electrode layer, and an electrolyte disposed between the first electrode layer and the second electrode layer. The first electrode layer includes at least a first electrode and a second electrode; Wherein the first electrode and the second electrode are spaced apart and an electrolyte is also provided between the first electrode and the second electrode, the polarity of the first electrode and the polarity of the second electrode being opposite. The second electrode layer includes at least a third electrode disposed at the first electrode pair terminal, and a fourth electrode provided at the opposite end of the second electrode, wherein an electrolyte is also provided between the third electrode andthe fourth electrode, and the polarity of the third electrode is the same as that of the second electrode, and the polarity of the fourth electrode is the same as that of the first electrode. In the embodiment described above, ion transport channels are formed between electrodes of different polarities included in the same electrode layer, which is favorable for improving battery capacity. | (CN109193017) 1. A battery, characterized in, 1st electrode layer comprises, arranged in the 1st and 2nd electrode layer and a 2nd electrode layer of the electrolyte between the electrode layer; 1st electrode and a 2nd electrode including at least a 1st electrode; 1st and the 2nd electrode and the 1st electrode and the 2nd electrode are spaced to which the electrolyte is placed between the electrodes, the polarity of the 1st electrode and a 2nd electrode of the opposite polarity; 1st electrode of the 2nd electrode layer comprises at least 3rd electrode provided on the end of, 2nd and 4th electrode provided on the opposite end of the electrode, to which the electrolyte is placed between the electrode and a 4th electrode 3rd, and the same as the polarity of the polarity of the electrodes and the 2nd electrode 3rd, and a 4th electrode is the same as the polarity of the 1st polarity of the electrodes. 2. Battery according to claim 1, characterized in, 1st to 3rd electrode and a 2nd electrode and the distance between the electrodes is equal to the distance between the 1st electrode. 3. Battery according to claim 1, characterized in, 1st electrode layer comprises a plurality of 1st electrode and the 2nd electrode, wherein, a plurality of 1st electrode and a plurality of 2nd electrodes are alternately arranged, each of the 1st electrode of the 3rd electrode is provided with a pair of end, each of the 2nd electrode of the opposite end is provided with a 4th electrode. 4. Battery according to claim 1, characterized in, 1st electrode current collector is provided with the 1st electrode outer side, an electrode current collector is provided with a 2nd electrode outside 2nd, 3rd electrode current collector is provided with a 3rd electrode outside, 4th electrode current collector is provided with a 4th electrode side. 5. Battery according to claim 4, characterized in, is equal to or larger than the area of the 1st electrode current collector on the lower surface of the surface area of the 1st electrode; 2nd electrode current collector is equal to or larger than the area of the 2nd electrode on the lower surface area of the surface; 3rd electrode current collector is equal to or larger than the area of the upper surface of the lower surface area of the 3rd electrode; 4th electrode current collector surface has an area larger than or equal to the 4th electrode of the lower surface area. 6. Battery according to claim 1, characterized in, an all-solid electrolyte of the electrolyte. 7. Battery according to claim 4, characterized in, 1st electrode of the 1st electrode current collector includes an attachment battery line, 2nd electrode of the 2nd electrode current collector connected to the line, and 3rd electrode of the 3rd electrode line connected to the collector of the current collector electrode connected to 4th 4th electrode lines. 8. Battery according to claim 1, characterized in, and the 1st electrode and the 2nd electrode is larger than the number of the 3, and the 3rd electrode and a 4th electrode is larger than the number of the 3. 9. Battery according to claim 1, characterized in, 4th electrode and anode electrode are 1st, 3rd electrode and cathode electrode have a 2nd; or, 1st electrode and a 4th electrode is a cathode, anode electrode and the 2nd electrode are 3rd. 10. The manufacturing method of a battery, characterized in, including: 1st providing a substrate; Applying a 1st electrode of the 1st electrode material layer formed of a material substrate 1st, 1st electrode formed by etching the electrode material layer on the 1st; Applying a 1st electrode material in the electrode material layer to form a 2nd 2nd substrate, and the 2nd electrode material layer is etched to form a 2nd electrode of the 1st electrode interval, forming a 1st electrode layer; wherein, opposite to the polarity of the 1st electrode and the 2nd electrode; 2nd electrode of the 1st electrode and between, the electrodes applying a 1st and 2nd electrode on the electrolyte material, to form an electrolyte; 1st to 3rd electrode of the electrode is provided in the end, which is a counter electrode arranged in a 2nd 4th end, to form a 2nd electrode layer; wherein, the same polarity as the polarity of the 2nd electrode of the 3rd electrode, the polarity of the 1st to 4th electrode is the same as the polarity of electrodes. | GUO MENG LI YONGQIANG ZHOU QUANGUO LAN RONGHUA | 82984659 | Open | X |  |  |  |  | X | [6 empty] | X
SICHUAN UNIVERSITY | CN109193027 |  | 2019-01-11 | PENDING |  | 2038-09-05 | (CN109193027) A lithium ion polymer electrolyte membrane and preparation method and application thereof | (CN109193027) A lithium ion polymer electrolyte membrane and its preparation method and application relate to that field of solid electrolyte. The preparation method of the lithium ion polymer electrolyte membraneof the embodiment of the invention is that the sulfonated poly (phosphodiazole) stock solution is solidified to obtain the sulfonated poly (phosphodiazole) film, and the sulfonated poly (phosphodiazole) film is reacted with lithium salt to obtain the poly (phosphodiazole) sulfonate lithium electrolyte membrane; and the sulfonated poly (phosphodiazole) film is solidified to obtain the sulfonated poly (phosphodiazole) film; or preparing lithium poly (1, 2-diazole sulfonate) solution by sulfonated poly (1, 2-diazole sulfonate) stock solution and lithium salt, and coagulating to form membrane to obtain poly (1, 2-diazole sulfonate) lithium electrolyte membrane. The method is simple and easy to operate. The poly (phthalazinesulfonic acid) lithium electrolyte membrane of the embodiment of the invention has high room temperature ionic conductivity, good electrochemical stability, flame retardancy and excellent heat resistance; a lithium ion polymer electrolyte membrane accord to an embodimentof that present invention is used as a solid-state electrolyte membrane of a solid-state lithium battery. | (CN109193027) 1. A lithium ion polymer electrolyte membrane, characterized in, which comprises the following formula I, formula II structural unit represented by: 2. A lithium ion polymer electrolyte membrane manufacturing method according to claim 1, characterized in, which comprises the steps of: The use of sulfonated poly evil zol solution is solidified, sulfonated poly evil zol film obtained, and the reaction is carried out with a lithium salt of a sulfonated poly evil zol film, resulting in the lithium sulfonate zol poly evil electrolyte membrane, a lithium ion polymer electrolyte membrane; Or, the use of sulfonated poly evil lithium Li salt solution and preparing a poly evil triazolone thionyldiazole solution, followed by solidifying the film-forming, in the lithium sulfonate triazolone electrolyte membrane obtained poly evil, that is a lithium ion polymer electrolyte membrane. 3. A lithium ion polymer of the electrolyte membrane manufacturing method according to claim 2, characterized in, for a lithium hydroxide or lithium salt is lithium carbonate. 4. Method for producing a lithium ion polymer electrolyte membrane according to claim 2, characterized in, setting of a method to: take the sulfonated poly evil zol solution, after the heat, forming on the corrosion-resistant cast on the substrate, is immersed in a sulfuric acid solution sets to a naturally falls off; Or, to be uniformly applied on the substrate a solution of lithium polyoxadiazoles, drying, is peeled from the substrate forming the film. 5. A lithium ion polymer of the electrolyte membrane manufacturing method according to claim 2, characterized in, lithium ion polymer electrolyte to the electrolyte solvent further comprises using a step of swelling the polymer electrolyte membrane. 6. A lithium ion polymer of the electrolyte membrane manufacturing method according to claim 2, characterized in, sulfonated poly evil method comprising the steps of the stock solution preparation thionyldiazole: hydrazine sulfate to, terephthalic acid and fuming sulfuric acid in the acid is dissolved in dimethyl diphenyl ether, a temperature rise of the pre-polymerization, condensation polymerization reaction for further increasing the temperature, to a terminator, for further increasing the temperature Cyclization, sulfonated poly evil zol solution obtained. 7. A lithium ion polymer of the electrolyte membrane manufacturing method according to claim 6, characterized in, of the reaction temperature of 80-90 °C prepolymerization, reaction time is from 1-2 h. 8. A lithium ion polymer of the electrolyte membrane manufacturing method according to claim 6, characterized in, 115-125 degrees Celsius at a temperature of a condensation polymerization reaction, the reaction time is 2-3 h. 9. A lithium ion polymer of the electrolyte membrane manufacturing method according to claim 6, characterized in, 130-150 degrees Celsius of the temperature of a cyclization reaction, the reaction time is 1-2 h. 10. A lithium ion polymer electrolyte membrane of the application according to claim 1, characterized in, Li-ion polymer electrolyte membrane used as the solid electrolyte film of the solid-state lithium battery. | JIANG MENGJIN XU JIANJUN MAO JIANZHAO LI ZHIYUAN LÜ WANWAN YANG CHEN | 82982873 | Open | X |  |  | X | [6 empty] | X
ZHEJIANG UNIVERSITY OF TECHNOLOGY | CN109193026 |  | 2019-01-11 | PENDING |  | 2038-10-17 | (CN109193026) A preparation method of a sulfur-silver germanite type sulfide solid electrolyte | (CN109193026) The invention provides a preparation method of a sulfur-silver germanite type sulfide solid electrolyte, which takes cheaper LiH, P, S and LiX (X is Cl, Br or I) as raw materials, and obtains sulfidesolid electrolyte Li6PS5X of sulfide silver germanite type through mixing ball milling, sintering or sintering while ball milling; as that solid-state electrolyte prepare by the invention has the advantages of cheap raw material, strong reaction activity, high utilization rate of raw materials, simple preparation method, high ionic conductivity and wide electrochemical window, the solid-state electrolyte prepared by the invention is applied to prepare all-solid-state battery, and has the advantages of high safety, high energy density and excellent cycle stability. | (CN109193026) 1. Producing a solid-state electrolyte is a sulfide argyrodite type method, characterized in, to a method: (1) Under an inert atmosphere, LiH to, P, S, and the milling milling beads LiX is added to the tank, at 300-600 rpm speed of the ball mill 8-60 h, to obtain pre-processed solid-state electrolyte; LiH, P, S, LiX the amount of substance ratio of 1: 0.1-0.3: 0.8-1.1: 0.1-0.3; In the LiX, X is a Cl, Br or I; (2) An inert gas atmosphere, to the resulting pre-processing a solid electrolyte in the step (1) 2-5 °C/min at a rate of temperature rise to 200-600 °C, sintered 2-8 h, after the cooled to room temperature, ground to a powder, screened, sulfide solid-state electrolytes obtained argyrodite type. 2. Preparing method according to claim 1, characterized in, step (1), LiH, P, S, LiX the amount of substance ratio of 1: 0.16-0.25: 0.9-1.05: 0.16-0.25. 3. Preparing method according to claim 1, characterized in, step (1), milling beads having a diameter of 12 mm of the zirconia milling beads, using a ball mill beads are milling 12-15, the ball-powder weight ratio of about 20-25:1. 4. Producing a solid-state electrolyte is a sulfide argyrodite type method, characterized in, to a method: An inert gas atmosphere, LiH to, P, S, and the milling milling beads LiX is added to the tank, wherein a ball mill side while heating, after the cooled to room temperature, ground into powder, screened, sulfide solid-state electrolytes obtained argyrodite type; Wherein a ball mill while heat is the edge: milling Electrospiayed at 2-5 °C/min at a rate of temperature rise to 300-500 °C, milling time is 2-8 h, milling speed of 300-600 rpm; LiH, P, S, LiX the amount of substance ratio of 1: 0.1-0.3: 0.8-1.1: 0.1-0.3; In the LiX, X is a Cl, Br or I. 5. Preparing method according to claim 4, characterized in, LiH, P, S, LiX the amount of substance ratio of 1: 0.16-0.25: 0.9-1.05: 0.16-0.25. 6. Preparing method according to claim 4, characterized in, milling beads having a diameter of 12 mm of the zirconia milling beads, using a ball mill beads are milling 12-15, the ball-powder weight ratio of about 20-25:1. | ZHANG JUN ZHENG CHAO Lou Jiatao ZHANG WENKUI XIA YANG LIANG CHU HUANG HUI GAN YONGPING | 82978427 | Open | X |  |  | X |  |  |  |  | X |  |  |  |  | X | X
KOREA INSTITUTE OF SCIENCE & TECHNOLOGY | KR10-1936827 |  | 2019-01-11 | GRANTED | 2019-01-11 | 2038-01-03 | (KR101936827) A process of preparing cathode-electrolyte layer composite for all-solid-state battery | (KR10-1936827) The present invention relates to a method for manufacturing an anode-electrolyte layer composite for an all-solid battery. More specifically, a hot-pressing process using a heating jacket is introduced to minimize the occurrence of pores, thereby manufacturing an anode-electrolyte layer composite in which an anode-electrolyte interface is densified. Also, by comprising the same, the application as an all-solid battery with high capacity and high stability is possible. COPYRIGHT KIPO 2019 | (KR10-1936827) 1. (a) the solid electrolyte and the positive electrode active materials are dry 1 to produce a composite powder; (b) a step of preparing a first solid electrolyte layer 2; (c) in a mold and the second solid electrolyte layer 2 and after stacking the composite powder, heating the wrapped jacket along a periphery of the mold in a state where the hot press; all solid state battery comprising an anode-electrolyte layer of the composite. 2. Method according to claim 1, said positive electrode active material of both the layered lithium metal oxide, a lithium metal oxide of a spinel structure lithium metal phosphate having an olivine structure and at least one selected from 1 the all solid state battery anode-electrolyte layer of a composite. 3. Method according to claim 1, further comprising the composite powder of the conductive material of the positive electrode for an all solid-electrolyte layer of a composite. 4. Method according to claim 3, the cathode active material, the first solid electrolyte and conductive material 1 mass ratio of 50 to 95:5 20 to 50:0 characterized in that it is to the all solid state battery anode-electrolyte layer manufacturing method of the composite. 5. Method according to claim 1, wherein the first solid electrolyte layer 2 is in the form of powder or sheet of the positive electrode for an all solid-electrolyte layer of a composite. 6. Method according to claim 1, wherein the solid electrolyte 2 and 1 are the same or different, each independently 적으로리튬, phosphorus, silicon, germanium, nickel and boron at least one selected from among 1; kiwang or oxygen; a sulfide solid electrolyte comprising, an oxidic solid electrolyte or a mixture thereof to the positive electrode for an all solid-electrolyte layer of a composite. 7. Method according to claim 6, wherein the first and second solid electrolyte is 2 1 Li2 S-P2 S5 characterized in that it comprises a positive electrode for the all solid-electrolyte layer of a composite. 8. Method according to claim 7, wherein the first and second solid electrolyte is 2 1 NiS2, SiS2, GeS2 and B2 S5 at least one selected from 1 and further comprising a positive electrode for the all solid-electrolyte layer of a composite. 9. Method according to claim 7, 2 and 1 wherein the first solid electrolyte is made of germanium, phosphorus and at least one kind selected from the group consisting of chlorine 1 further comprising a lithium ion conductive material of the positive electrode for the all solid-electrolyte layer of a composite. 10. Method according to claim 1, 50 to 100°C 5 in said hot press is carried out for from 2 the all solid state battery anode-electrolyte layer manufacturing method of the composite. 11. Method according to claim 1, 0.064/mm 0.007 to the hot press tone2 carried out at a pressure of the positive electrode for an all solid-electrolyte layer of a composite. 12. Method according to claim 1, said positive electrode active material of both the layered lithium metal oxide and; the composite powder may further comprises a conductive material; wherein the conductive material is acetylene black and; the cathode active material, the first solid electrolyte and the conductive material 1 to 95:5 to 50:0 weight ratio of 50 to 20 and; 2 the solid electrolyte layer are in a powder form and; Li first and second solid electrolyte is 2 12 S-P2 S5 comprising; the hot press temperature is 80 to 120°C and; the hot press run time 15 to 30 min; the hot press pressure is 0.013 to 0.051/mm tone2 all solid state battery wherein the anode-electrolyte layer of a composite. 13. AMEND STATUS: Delete 14. AMEND STATUS: delete 15. AMEND STATUS: delete | JUNG HOONKI KIM, HYUNG-CHOL JUNG, Kyung Yun CHOI, WON CHANG JANG WON YONG KIM, SANG OK YOON BIN NA JUNG EuDeum KIM, TAE-HYUN | 82960788 | Open | X | X |  |  | X |  |  |  | X |  |  |  |  | X |  | X
KOREA INSTITUTE OF INDUSTRIAL TECHNOLOGY | KR10-1945806 KR10-2019-0004003 |  | 2019-01-11 | GRANTED | 2019-02-11 | 2037-05-29 | (KR101945806) Composite Film and Energy Storage Composites Having the Same | (KR10-2019-0004003) Provided are a composite film and an energy storage composite material having the same, capable of improving the toughness of a structural material while providing a solid electrolyte function. The composite film of the present invention includes an ionic liquid and polyurethane. According to the present invention, it is possible to secure the solid electrolyte function and induce excellent mechanical properties of a composite material employing the same. COPYRIGHT KIPO 2019 | (KR10-2019-0004003) 1. The ionic liquid composite film comprising a polyurethane. 2. Method according to claim 1, wherein the content of the ionic liquid is 20 weight % or more based on the total weight of less than 80% of the composite film. 3. Method according to claim 1, wherein the ionic liquid is ammonium, pyrrolidinium, pyridinium, pyrimidinium, pyrrolidinium, piperidinium, pyrazolium, oxazolium, pyridazinium, phosphonium, sulfonium, triazolium and mixtures thereof with one or more cations selected from the, BF4 -, PF6 -, AsF6 -, SbF6 -, AlCl4 -, HSO4 -, ClO4 -, Cl-, Br-, I-, SO4 -, CF3 SO3 -, CF3 CO2 -, NO3 -, Al2 Cl7 -, CH3 COO-, CH3 SO3 -, (CF3 SO2) 3 C-, (CF3 CF2 SO2) 2 N-, (CF3 SO2) 2 N-, (FSO2) 2 N-, (CF3) 2 PF4 -, (CF3) 3 PF3 -, (CF3) 4 PF2 -, (CF3) 5 PF-, (CF3) 6 P-, SF5 CF2 SO3 -, SF5 CHFCF2 SO3 -, CF3 CF2 (CF3) 2 CO-, (CF3 SO2) 2 CH-, (SF5) 3 C-, (C2 F5 SO2) (CF3 SO2) N- and (O (CF3) 2 C2 (CF3) 2 O) 2 PO- 1 selected from at least one anion selected from a compound comprising one of the composite film. 4. Method according to claim 1, wherein the composite film is characterized in that the electrolyte composite film magnetic separator. 5. A pair of carbon fiber prepreg; wherein the pair of carbon fiber prepreg is positioned between the pair of electrodes; each located between the carbon fiber prepreg and the electrode current collector; and being positioned between a pair of electrodes, and an ionic liquid comprising a composite film comprising a polyurethane material and a composite material. 6. Method according to claim 5, wherein the carbon fiber prepreg and each located between the collector comprises a glass fiber prepreg of the energy storage composite material. 7. Method according to claim 5, wherein the composite film of a pair of rim part into the outer surface of the carbon fiber prepreg composite material containing an energy storage. 8. Method according to claim 5, wherein the glass fiber prepreg comprises a composite film having an outer face of the rim part projects out of the energy storage composite. 9. Method according to claim 5, wherein the carbon fiber prepreg comprises glass fiber prepreg on the outside of the rim part to protrude outside the energy storage composite material. 10. Method according to claim 5, wherein the content of the ionic liquid is 80 weight % based on the total weight of less than 20 weight % or more and the energy storage composite material. 11. Method according to claim 5, wherein the ionic liquid is ammonium, pyrrolidinium, pyridinium, pyrimidinium, pyrrolidinium, piperidinium, pyrazolium, oxazolium, pyridazinium, phosphonium, sulfonium, triazolium and mixtures thereof with one or more cations selected from the, BF4 -, PF6 -, AsF6 -, SbF6 -, AlCl4 -, HSO4 -, ClO4 -, Cl-, Br-, I-, SO4 -, CF3 SO3 -, CF3 CO2 -, NO3 -, Al2 Cl7 -, CH3 COO-, CH3 SO3 -, (CF3 SO2) 3 C-, (CF3 CF2 SO2) 2 N-, (CF3 SO2) 2 N-, (FSO2) 2 N-, (CF3) 2 PF4 -, (CF3) 3 PF3 -, (CF3) 4 PF2 -, (CF3) 5 PF-, (CF3) 6 P-, SF5 CF2 SO3 -, SF5 CHFCF2 SO3 -, CF3 CF2 (CF3) 2 CO-, (CF3 SO2) 2 CH-, (SF5) 3 C-, (C2 F5 SO2) (CF3 SO2) N- and (O (CF3) 2 C2 (CF3) 2 O) 2 PO- 1 selected among the at least one anion selected from a compound comprising one of a composite material characterized in that the energy store. 12. Any one of claims 5-11 energy storage comprising a composite material according to the structural panel. 13. The structural panel of a vehicle according to claim 12. 14. Method according to claim 13, characterized in that the vehicle is an automobile vehicle. | PARK, DO HYEONG CHO, BONG SANG CHOI, JUN KIM, KI-YONG | 82960438 | Open | X | X |  | X | [6 empty] | X
NATIONAL INSTITUTE FOR MATERIALS SCIENCE TOYOTA MOTOR | JP2019003901 |  | 2019-01-10 | PENDING |  | 2037-06-19 | (JP2019003901) Negative electrode material for all solid lithium ion secondary battery, negative electrode member, and manufacturing method of all solid lithium ion secondary battery using the same | (JP2019003901) PROBLEM TO BE SOLVED: To provide a negative electrode material suitable for manufacturing an all solid lithium ion secondary battery having a negative electrode containing an alloy of Si and Li as a negative electrode active material and having good cycling characteristics even with a low constraint, and a negative electrode member, and a manufacturing method of all solid lithium ion secondary battery using the same. SOLUTION: There is provided a negative electrode material for an all solid lithium ion secondary battery containing a simple substance of Si having a pore density of 1.5 g/cm3 or less as a negative electrode active material. SELECTED DRAWING: Figure 1 COPYRIGHT: (C)2019,JPO&INPIT | (JP2019003901) 1. 1.5 g/cm3 Or less as a negative electrode active raw material having a density of pores and the all-solid lithium ion containing Si as a single unit. 2. Wherein the single pore He gas containing Si having closed pores, according to claim 1 all solid state lithium ions. 3. As a raw material for negative electrode active material having pores is less than or equal 1.5 g/cm3 density Si containing a single all-solid-state lithium-ion negative electrode member for a secondary battery. 4. Wherein said pores containing elemental Si He gas having closed pores, all-solid-state lithium-ion negative electrode member for a secondary battery according to claim 3. 5. A negative electrode active material including Li and Si and an alloy of the negative electrode of the all solid state lithium ion secondary battery manufacturing method, according to claim 3 or 4 negative electrode member, the positive electrode member, and, the solid electrolyte material comprises a step of preparing a battery member, wherein a current supply step and the battery member, having a method of manufacturing an all-solid lithium ion secondary battery. 6. Wherein the all solid state lithium ion secondary battery, in addition, the positive electrode, a solid electrolyte layer, and the negative electrode in the array direction of the external pressure can be applied with a restraint, at least the negative electrode member and the solid electrolyte member overlapped with each other, the first pressure 1 is applied with a negative electrode and the solid electrolyte member and the pressing operation, wherein the restraint restraining pressure to the first pressure is lower than the first pressure 2 to 1 and the step of adjusting, according to claim 5 having an all solid state lithium ion secondary production method of a battery. 7. Wherein the first pressure is less than or equal 2 7mpa, all solid state lithium ion secondary battery according to claim 6 manufacturing method. | Koji Yamamura ONISHI TAKESHI OTA NARUMI SAKABE JUNICHI MINAMIDA YOSHITAKA | 82958752 | Open | X |  |  |  | X |  |  |  | X | [22 empty] | X
TOYOTA MOTOR | JP2019003804 |  | 2019-01-10 | PENDING |  | 2037-06-14 | (JP2019003804) All-solid battery | (JP2019003804) PROBLEM TO BE SOLVED: To suppress the occurrence of quality modification or formation of a defect in a resin covering an all-solid battery element. SOLUTION: An all-solid battery 100 comprises: an all-solid battery element 1 having one or more unit batteries 16 each including a positive electrode current collector layer 11, a positive electrode active material layer 12, a solid electrolyte layer 13, a negative electrode active material layer 14 and a negative electrode current collector layer 15; a resin part 22 covering an outer peripheral portion of the all-solid battery element 1 at least partially; and a conductor 3 electrically connected to the positive electrode current collector layer 11 or negative electrode current collector layer 15 and extending through the resin part 22 to outside the resin part 22. The conductor 3 includes a fuse part 10 arranged to be partially higher, in electric resistance value, than another part of the conductor 3, and the fuse part 10 is provided outside the resin part 22. SELECTED DRAWING: Figure 1 COPYRIGHT: (C)2019,JPO&INPIT | (JP2019003804) 1. The positive electrode collector layer, the positive electrode active material layer, the solid electrolyte layer, the negative electrode active material layer, and the negative electrode current collector layer including one or more unit 1 all solid state battery element comprises a battery, wherein the all solid state battery element covers at least a portion of the peripheral part of the resin portion, wherein the positive electrode current collector layer, or the negative electrode current collector layer and electrically connected to the, wherein said resin portion through an interior of the conductor and extending to the outside of the resin portion, the all-solid battery comprising, wherein the conductor is, the value of electric resistance than other portions of the conductor part is configured so as to increase the section of the fuse element is provided, wherein the fuse part is, provided on the exterior of the resin portion wherein, all solid state battery. | Suzuki Yushi | 82958689 | Open | X |  |  |  |  | X |  |  | X | [22 empty] | X
SAMSUNG SDI | JP2019003786 |  | 2019-01-10 | PENDING |  | 2037-06-14 | (JP2019003786) Positive electrode active material, nonaqueous secondary battery, and method for manufacturing positive electrode active material | (JP2019003786) PROBLEM TO BE SOLVED: To provide: a positive electrode active material which enables the enhancement in cycle characteristics while retaining a discharge capacity; a nonaqueous secondary battery; and a method for manufacturing the positive electrode active material. SOLUTION: A positive electrode active material comprises: active material particles including lithium composite oxide having nickel as its primary component; and a coating layer covering the surface of each active material particle. The coating layer comprises oxide including Li and La as an essential element and further, at least one element E selected from a group consisting of Al, Zr, Nb, Sc, Ti, Ta and Y. The proportion of the coating layer is 0.3 mass% or more and 1.0 mass% or less to a total mass of the positive electrode active material. SELECTED DRAWING: Figure 1 COPYRIGHT: (C)2019,JPO&INPIT | (JP2019003786) 1. Represented by the following chemical formula 1 in the lithium composite oxide containing active material particles, the particles of the active material and a coating layer covering the surface, the positive electrode active material which comprises, in the coating layer is, as an essential element La and comprises Li, Al, Zr, Nb, Sc, Ti, Ta and 1 is selected from the group consisting of Y one or more elements further comprising E and a layer containing oxide, the ratio of the cover layers is, relative to the total mass of the positive electrode active material 0.3 mass % or more is less than or equal 1.0 mass %, the positive electrode active material. LiaNixCoyMzO 2, 1 In the above chemical formula 1 in the chemical formula, M is selected from the group consisting of Ce and, Al,Mn,Cr,Fe,V,Mg,Ti,Zr,Nb,Mo,W,Cu,Zn,Ga,In,Sn,La, 1 one or more metal elements and one or 2, and 0.10≦a≦1.20, lt;1.00 0.70≦x&, and lt&0; y ≦ 0.20, and 0 ≦ z ≦ 0.10, and in x+y+z=1. 2. E is the aforementioned elements, Zr or Ti is, a positive electrode active material according to claim 1. 3. Wherein the coating layer is applied to, the average particle diameter is 0.1μm or less than 1μm or more of the foregoing oxides are formed by the particles, the positive electrode active material according to claim 1 or 2. 4. Wherein the particles of the oxide, garnet-type solid-state electrolyte containing Li7La3Zr2O12, any one of claims 1-3 in the positive electrode active material. 5. Wherein the particles of the oxide, a perovskite-type solid-state electrolyte containing La0.5Li0.3TiO3, according to any one of claims 1-3 of the positive electrode active material. 6. Wherein the thickness of the coated layer, 0.1μm or more or less than 1μm, the positive electrode active material according to claim 1 or 2. 7. 500,000 A mass average molecular weight of 800,000 or more and less than or equal containing polyacrylonitrile, in the coating layer from the top of the active material particles further comprises coating the resin-coated layer, any one of claims 1-6 one of the positive electrode active material. 8. Wherein the active material particles, a plurality of primary particles and secondary particles coupled with, the major axis of the primary particle average length, 0.1μm or more and 2μm or less, the average particle diameter of secondary particles, 20μm or 3μm or more, in any one of claims 1-7 of said positive electrode active material. 9. Claims 1-8 described in any one of a positive electrode including a positive electrode active material, an alkali metal ion, an alkali earth metal ion or aluminum ion salt having cations, fluoroethylene carbonate, and fluoroether fluoro-carbonate and an electrolytic solution, comprising, a non-aqueous secondary battery. 10. Further comprising coating a ceramic separator, a non-aqueous secondary battery according to claim 9. 11. Wherein the separator has, as an element containing Al or mg, non-aqueous secondary battery according to claim 10. 12. Represented by the following chemical formula 1 contains a lithium composite oxide and the step of forming the active material particles, wherein the active material particles and the step of forming a coating layer on the surface, a positive electrode including a method of manufacturing an active material, the coating layer has, as its essential element comprises Li and La, Al, Zr, Nb, Sc, Ti, selected from the group consisting Ta Y and 1 one or more other elements and further comprising E an oxide, the coating layer is, by wet or dry processes, relative to the total mass of the positive electrode active material 0.3 mass % or more of the active material particle is 1.0 mass % or less than the requested which covers the surface, the method of manufacturing a positive electrode active material. LiaNixCoyMzO 2, 1 In the above chemical formula 1 in the chemical formula, M is selected from the group consisting of Ce and, Al,Mn,Cr,Fe,V,Mg,Ti,Zr,Nb,Mo,W,Cu,Zn,Ga,In,Sn,La, 1 and one or more metal elements, and 0.10≦a≦1.20, lt;1.00 0.70≦x&, and lt&0; y ≦ 0.20, and 0 ≦ z ≦ 0.10, and in x+y+z=1. 13. Wherein the coating layer, said active material particles on the surface of the oxide has been coated, 500°C or more to 600°C or less than the active material particles are formed, a method of manufacturing a positive electrode active material according to claim 12. 14. Wherein the active material particles, formed by a co-precipitation method, a method of manufacturing a positive electrode active material according to claim 12 or 13. | TAKEI YUKI FUKATANI TOMOYUKI HOSHIBA HIROHARU | 82958675 | Open | X |  |  |  | X |  |  |  | X | [10 empty] | X | [7 empty] | X
TOYOTA MOTOR | JP2019003772 |  | 2019-01-10 | PENDING |  | 2037-06-13 | (JP2019003772) Method for manufacturing laminate battery | (JP2019003772) PROBLEM TO BE SOLVED: To provide a method for manufacturing a laminate battery in such a way that a plurality of current collector layers are firmly and easily joined to each other. SOLUTION: A method for manufacturing a laminate battery according to the present invention comprises the steps of: preparing a battery laminate having a battery region in which a plurality of cell batteries each including a positive electrode current collector layer, a positive electrode active material layer, a solid electrolyte layer or separator layer, a negative electrode active material layer, and a negative electrode current collector layer laminated in this order are laminated, and a collector region adjacent to the battery region and having extension parts of the positive electrode current collector layers and/or extension parts of the negative electrode current collector layers; disposing a resin plate at each of ends of the collector region from a lamination direction of the extension parts of the positive electrode current collector layers and/or the extension parts of the negative electrode current collector layers to hold the collector region between the resin plates; and in this state, welding the extension parts in the collector region from a direction on a side opposite to the battery region. SELECTED DRAWING: Figure 2 COPYRIGHT: (C)2019,JPO&INPIT | (JP2019003772) 1. The positive electrode collector layer, the positive electrode active material layer, the solid electrolyte layer or a separator layer, the negative electrode active material layer, and the negative electrode current collector layer are laminated in this order a plurality of cell type battery having stacked, and the cell area, the plurality of the positive electrode current collector and/or of an extension of the plurality of the negative electrode current collector have an extended portion of the layer, and said cell area adjacent to the, each of the current collector has a region, of the plurality of the positive electrode current collector layer of said extension and/or the negative electrode current collector of the plurality of the extended portion of the layer, the direction of lamination of a plurality of said cell type battery in the plane perpendicular to the direction, of the plurality of the positive electrode current collector layer and/or the negative electrode current collector layer of the plurality of extended portions, providing a battery cell stack, as well as the positive electrode current collector layer of the plurality of of said extension and/or the plurality of the negative electrode current collector layer in the stacking direction of said extension of said collector region of the resin plate is disposed at both ends, and said collector region and in a state in which the resin plate is sandwiched, wherein the collector region, opposite to the area in the direction of the battery comprises welding, view of a stacked cell manufacturing method. | YAMADA KEIGO | 82958660 | Open | X |  |  |  |  | X | [6 empty] | X
HITACHI METALS | JP2019003757 |  | 2019-01-10 | PENDING |  | 2037-06-13 | (JP2019003757) All-solid battery and method for manufacturing the same | (JP2019003757) PROBLEM TO BE SOLVED: To provide an all-solid battery which can suppress the occurrence of an electrical conduction failure and the rise in internal resistance and which enables the achievement of a high capacity and the downsizing of a battery. SOLUTION: An all-solid battery comprises: a substrate 11; current collectors 13-16 disposed so as to be spaced apart from one another in one face of the substrate 11; positive electrode layers 22, 24, 26 each disposed on a surface of the corresponding current collector 13-16 and including a positive electrode active material; negative electrode layers 21, 23, 25 each disposed on the surface of the corresponding current collector 13-16 so as to be spaced apart from the positive electrode layer 22, 24, 26 disposed on the same current collector 13-16, and including a negative electrode active material; and solid electrolytes 31-33 disposed so as to cover the positive electrode layers 22, 24, 26 and the negative electrode layers 21, 23, 25 respectively. SELECTED DRAWING: Figure 2 COPYRIGHT: (C)2019,JPO&INPIT | (JP2019003757) 1. And the substrate, the substrate in the same plane, arranged separately from each other in a plurality of current collectors, the plurality of current collector are respectively arranged on the surface of the body, the positive electrode active material including a plurality of positive electrode, the surface of the collector in the plurality, is the same as the positive electrode current collector disposed in each case arranged spaced apart from, the negative electrode active material including a plurality of negative electrode and, wherein the plurality of positive electrode constituting a positive electrode, the positive electrode current collector disposed adjacent to the current collector and the negative electrode is disposed, so as to cover at least a portion of each of the arrangement, and a plurality of solid electrolyte characterized in that, all solid state battery. 2. On the substrate, wherein the plurality of the positive electrodes and a plurality of the negative electrode is disposed at the side of the surface, and a side opposite to the surface of the through hole is formed in at least two, one of said plurality of current collectors to the current collector, wherein the through-hole via, wherein the plurality of the positive electrode is disposed on the opposite side of the surface from the side of the positive electrode is electrically connected to the electrical connection unit and, among the plurality of the current collector, the positive electrode and an electric connection unit electrically connected to the other one of the collector to the collector, the positive electrode and the through hole and is connected to another via the through hole, wherein the plurality of the negative electrode is disposed opposite the side of the surface from the side of the negative electrode is electrically connected to the electrical connection unit, which comprises, all solid state battery according to claim 1. 3. An all solid state battery according to claim 1 or 2 method producing, in the same plane of the substrate, a plurality of current collector disposed apart from and placement step for the current collector, the positive electrode active material and a positive electrode, a negative electrode active material and a negative electrode including, as alternating and spaced apart from each other, wherein the plurality of current collector constituting the current collector are disposed in each pair on the surface of the electrode mix arrangement step, the step of placing the electrode mix disposed in the positive electrode and the positive electrode and negative electrode of an adjacent one, so as to cover at least a portion respectively, and a solid electrolyte of the electrolyte mixture are arranged in a plurality of agents and the step of placing the electrolyte, the electrolyte mixture obtained in the disposing step, the current collector, the positive electrode, the negative electrode and electrolyte of the positive electrode and the step of heat-treating the substrate is disposed, and including, the manufacturing method of the all solid state battery. 4. Wherein the positive electrode, a positive electrode containing the positive electrode active material green sheet, wherein the negative electrode, a negative electrode including the negative electrode active material green sheet, wherein the electrolyte mixture is, wherein the electrolyte includes a solid electrolyte and the green sheet, the manufacturing method of the all-solid battery according to claim 3. 5. Wherein the positive electrode, a positive electrode containing the positive electrode active material paste, wherein the negative electrode, a negative electrode including the negative electrode active material paste, wherein the electrolyte mixture is a, the solid electrolyte comprising an electrolyte comprising a paste and, based on the electrode mix wherein in the step of placing, on said substrate, a positive electrode paste by a screen printing machine and the negative electrode paste, so that they are alternately, each spaced apart from each other and a plurality of screen printing, in the step of placing the mixture in the electrolyte, the positive electrode paste has been printed, to the adjacent one of a positive electrode paste and a negative electrode paste, so as to cover at least a portion respectively, by a screen printing machine in claim, wherein the electrolyte paste characterized in that each screen-printing, the manufacturing method of the all solid state battery according to claim 3. 6. Wherein the positive electrode, a positive electrode containing the positive electrode active material paste, wherein the negative electrode, a negative electrode including the negative electrode active material paste, wherein the electrolyte mixture is a, the solid electrolyte comprising an electrolyte comprising a paste, the electrode mixture placing step, on the substrate, a positive electrode paste by the ink jet printer and a negative electrode paste, alternately so as to be linked, each of the plurality of ink-jet printed and spaced away from each other, the step of placing the mixture in the electrolyte, the positive electrode paste has been printed, to the adjacent one of a positive electrode paste and a negative electrode paste, so as to cover at least a portion respectively, wherein by ink-jet printing, ink jet printing the electrolyte paste and respectively, the manufacturing method of the all-solid battery according to claim 3. 7. Wherein one of the substrate, wherein a plurality of positive pole, wherein the plurality of negative electrode and the plurality of the solid electrolyte is disposed in the same surface as the surface of a plurality of collector body is disposed, wherein the placing step based on the electrode mix, the respective ones of the plurality of the current collector of the current collector, a positive electrode of one, the one of the positive electrode mixture is spaced apart from the negative electrode are arranged in one of, wherein the electrolyte mixture placing step, one of said plurality of current collector disposed on the current collector in the positive electrode, the one current collector disposed adjacent to the current collector and a negative electrode, respectively so as to cover at least a portion, wherein the electrolyte mixture is arranged characterized in that, wherein any one of claims 3-6 1 the manufacturing method of the all solid state battery. 8. The substrate, wherein the plurality of the positive electrodes and a plurality of the negative electrode is disposed at the side of the surface, and a side opposite to the surface of the through hole is formed in at least two, wherein after the heat treatment step, the substrate, wherein the plurality of the positive electrodes and a plurality of the negative electrode is disposed at the side opposite to the side surface of the, the at least two of the interior of the through hole with a conductive metal filling, wherein the plurality of current collector to the collector of one of the, via the through hole, wherein the plurality of the positive electrode is disposed at a side opposite to the side surface of the electrically connected to the electrical connection portion and in which a positive electrode, among the plurality of the current collector, the positive electrode and an electric connection unit electrically connected to the other one of the collector with respect to the current collector of, wherein the positive electrode and the through hole and is connected to the other via the through hole, wherein the plurality of the negative electrode is disposed on the opposite side from the side of the surface of the negative electrode is electrically connected to the electrical connection portion and including the step of forming the electrode connection portion is formed to characterized in that, any of the claims 3-7 1 the manufacturing method of the all solid state battery. | SATO AKIRA | 82958650 | Open | X |  |  |  |  | X |  |  | X | [22 empty] | X
LG CHEM | KR10-2019-0005430 WO2019/009594 |  | 2019-01-10 | (WO201909594A1) PENDING (KR20190005430A) PENDING |  | (WO201909594A1) 2021-01-06 (KR20190005430A) 2037-07-06 | (WO201909594) Polymeric electrolyte for secondary battery and lithium secondary battery comprising same | (WO2019/009594) The present invention relates to a polymeric electrolyte for a secondary battery and a lithium secondary battery comprising the same. More specifically, the present invention relates to a polymeric electrolyte for a secondary battery, which comprises a polymer and an electron acceptor having at least one double bond as a dopant, such that mechanical properties, ionic conductivity, and electrical conductivity are improved; and a lithium secondary battery comprising the same, which has enhanced electrochemical stability under high temperature and high voltage. | (WO2019/009594) 1. 2 the polymer represented by the formula 1 or formula; and (Dopant) at least two double bonds as a dopant having at least one electron acceptor comprises (electron field acceptor) a polymer electrolyte for a rechargeable battery: [Chemical formula 1] [Chemical formula 2] The R and R5S C or each independently and, R1 and R6are each independently or and, at this time, R9is -C (CF3)2- and, R2 and R7isand, R3is -S (CF2)2SO3-Li+and, R4is and, at this time, R10is -C (CF3)2- and, R8is and, O and o1is 1 or 2 and, P, p1, q, q1, r and S is 0 or 1 and, Wherein the n: m is 95:5 to 5:95 and the ratio of molar ratio, N ': 5:95 molar ratio m'is present in a proportion of from 95:5. 2. Method according to claim 1, In the above formula 1, n wherein: m is 40:60 to 60:40 and the ratio of molar ratio, In the above formula 2, wherein n': 40:60 to 60:40 molar ratio m'is the ratio of the polymer electrolyte for a secondary battery. 3. Method according to claim 1, Wherein the polymer represented by the formula 2 1 or a weight average molecular weight is 1,500,000 g/mol to 5,000 g/mol (Mw) is a polymer electrolyte for a secondary battery. 4. Method according to claim 1, The polymer represented by the formula 1 to formula 1a of the compound represented by formula 1c are selected from the group consisting of at least one or more polymer electrolyte for a secondary battery. [Chemical formula 1a] [Chemical formula 1b] [Chemical formula 1c] In formula 1c to formula 1a, n2: m2 95:5 To 5:95 and the ratio of molar ratio, n3: m3 95:5 To 5:95 and the ratio of molar ratio, n4: m4 95:5 To 5:95 molar ratio is the ratio of the present invention. 5. Method according to claim 1, The polymer represented by the formula 2 of formula 2a is a compound represented by the polymer electrolyte for a secondary battery. [Chemical formula 2a] In the above formula 2a, n' 1: 5:95 95:5 m'1 From the ratio of the molar ratio of the present invention. 6. Method according to claim 1, Wherein the electron acceptor is represented by the following formula 3 to 7 at least one selected from the group consisting of at least a polymer electrolyte for a secondary battery. [Chemical formula 3] [Chemical formula 4] [Chemical formula 5] [Chemical formula 6] [Chemical formula 7] 7. Method according to claim 1, Wherein the polymer: 1:500 to 1:0 molar ratio of the electron acceptor is a polymer electrolyte for a secondary battery. 8. Method according to claim 1, The polymer electrolyte for a secondary battery further comprises a lithium salt of the polymer electrolyte for a secondary battery. 9. Method according to claim 8, Wherein the lithium salt cation Li+and, Of the anion include F-, Cl-, Br-, I-, NO3-, N(CN)2-, BF4-, ClO4-, AlO4-, AlCl4-, PF6-, SbF6-, AsF6-, BF2C2O4-, B(C2O4)2-, (CF3)2PF4-, (CF3)3PF3-, (CF3)4PF2-, (CF3)5PF-, (CF3)6P-, CF3SO3-, C4F9SO3-, CF3CF2SO3-, (CF3SO2)2N-, (FSO2)2N-, CF3CF2(CF3)2CO-, (CF3SO2)2N-, (SF5)3C-, (CF3SO2)3C-, CF3(CF2)7SO3-, CF3CO2-, CH3CO2-, SCN-and (CF3CF2SO2)2N-selected from the group consisting of at least one material comprises a polymer electrolyte for a secondary battery. 10. Method according to claim 8, Wherein the lithium salt in the polymer electrolyte for a secondary battery 0. 5M To 5M is included at a concentration of the polymer electrolyte for the secondary battery. 11. Method according to claim 1, The polymer electrolyte is a solid polymer electrolyte free standing (free field standing) is a polymer electrolyte for a secondary battery. 12. Method according to claim 1, The polymer electrolyte is an ionic liquid further comprises a polymer electrolyte for a secondary battery. 13. Method according to claim 12, In which the ionic liquid diethylmethylammonium trifluoromethanesulfonate, dimethyl propyl ammonium trifluoromethanesulfonate, N, -N- (2-methoxyethyl) -N- N - diethyl methyl ammonium bis (trifluoromethanesulfonyl) imide, bis -N- methyl propyl piperidinium N- (trifluoromethanesulfonyl) imide, 1-ethyl-3-methyl - imidazolium-bis (trifluoromethylsulfonyl) imide, 1-methyl imidazolium bis (fluorosulfonyl) -3-ethyl - imide, bis - aminoisobutyl N-N - (fluorosulfonyl) methyl imide, bis - aminoisobutyl N- (trifluoromethanesulfonyl) -N- methyl ethylenevinyleacetate, -N- methyl pyrrolidinium bis N- (trifluoromethanesulfonyl) - butyl imide and methyl propylpiperidine trifluoro methane sulfonylimide at least one selected from the group consisting of a secondary battery comprising the polymer electrolyte. 14. Method according to claim 12, In which the ionic liquid based on the total weight of the polymer electrolyte 0.01% to 50 weight % by weight of the polymer electrolyte for the secondary battery. 15. Method according to claim 12, The polymer electrolyte is a solid polymer-electrolyte is a mixed liquid of a polymer electrolyte for a secondary battery. 16. An anode, said cathode and said anode and a cathode formed on at least one polymer electrolyte and including, 1 the polymer electrolyte is the polymer electrolyte for the secondary battery comprises a lithium secondary battery. | PARK SolJi AN, KYUNG-HO NEWER-TECH INC. JANG, YONG-JIN HAN JoongJin LEE, CHUL HANG | 82921887 | Open | X |  |  | X | [6 empty] | X
MITSUI MINING & SMELTING | WO2019/009228 |  | 2019-01-10 | PENDING |  | 2021-01-07 | (WO201909228) Solid electrolyte of lithium secondary battery and sulfide compound for said solid electrolyte | (WO2019/009228) Proposed is a noble sulfide compound which is for a solid electrolyte of a lithium secondary battery and has a low elastic modulus while maintaining a high ion conductivity, the sulfide compound being characterized by having a crystalline phase of a cubic argyrodite type crystal structure and being represented by the composition formula, Li7- xPS6-xClyBrz, wherein, in the composition formula, x satisfies x=y+z and 1.0<x≤1.8, and the molar ratio of Br to Cl (z/y) satisfies 0.1 to 10.0. | (WO2019/009228) 1. The crystal phase of cubic Argyrodite has type crystal structure, represented by a composition formula: represented by Li7-xPS6-xClyBrz sulfide-based compound, and x is 1.0 in the compositional formula x=y+z x ≦ 1.8<satisfies, Cl Br with respect to the molar ratio of (z/y) ratio of the molar ratio of 0.1-10.0 and is characterized in that the solid electrolyte for a lithium secondary battery of the sulfide-based compound. 2. In the composition formula, 0.3≦y≦1.5 and y is satisfied, the satisfying z 0.3≦z≦1.5 and a sulfide compound of according to claim 1. 3. Claims 1 or 2 Viroloay sulfide-based compound and a solid electrolyte for a lithium secondary battery. 4. The crystal phase of cubic Argyrodite type crystal structure composed of a single phase is characterized in that the solid electrolyte for a lithium secondary battery according to claim 3. 5. (D50) Having an average particle diameter in the characterized 0.1μm-10μm according to claim 3 or 4 solid electrolyte for a lithium secondary battery. 6. Characterized in that the Young's modulus and 1GPa-30GPa, the solid electrolyte of any of claims 3-5. 7. Claims 3-6 of any of the method for producing a solid electrolyte, and a compound containing lithium (Li), and a compound containing phosphorus (P), and a compound containing sulfur (S), a chlorine-containing compound and bromine containing compound are mixed and, (H2S) under flowing hydrogen sulfide gas 450-600 Kpse firing (product temperature) and obtains the method for producing a solid electrolyte. 8. Claims 3-6 disclosed in any one of the solid electrolyte, the negative electrode active material for a lithium secondary battery wherein the negative electrode. 9. A negative electrode including carbon or silicon active material for a lithium secondary battery according to claim 8 negative electrode. 10. Claims 3-6 disclosed in any one of the solid electrolyte, the positive electrode active material for a lithium secondary battery characterized in that the positive electrode. 11. Claims 3-6 described in any one of the solid electrolyte of a lithium secondary battery comprising. | TAKAHASHI Tsukasa CHIKUMOTO Takashi ITO Takahiro UESUGI Hideo | 82921609 | Open | X |  |  | X |  |  |  |  | X |  |  |  |  | X | X
HITACHI ZOSEN | JP2019016484 WO2019/009072 |  | 2019-01-10 | (WO201909072A1) PENDING (JP2019016484A) PENDING |  | (WO201909072A1) 2021-01-05 (JP2019016484A) 2037-07-05 | (WO201909072) Negative electrode for all-solid-state batteries and all-solid-state battery provided with same | (WO2019/009072) This negative electrode for all-solid-state batteries is provided with a negative electrode mixture layer that contains graphite particles and ion-conductive solid electrolyte particles. The graphite particles have a specific surface area of 3.5 m2/g or more. The content of the graphite particles in the negative electrode mixture layer is from 70% by mass to 90% by mass (inclusive). | (WO2019/009072) 1. And the graphite particles, an ion conductive solid electrolyte particles having a negative-electrode mixture layers and, wherein the graphite particles, has a specific surface area of 3.5m2/g or more, the graphite in the negative-side composite layer wherein the content of the particles of the, 70 mass % or more is less than or equal 90 mass %, the negative electrode for the all solid state battery. 2. Wherein the specific surface area of the graphite particles, greater than or equal to 3.8m2/g, the negative electrode for the all solid state battery according to claim 1. 3. Wherein the average aspect ratio of the graphite particles, equal to or less than 2, the negative electrode for the all solid state battery according to claim 1 or 2. 4. Wherein the graphite particles, the graphite core, said core and an amorphous carbon layer and a cover, the negative electrode for the all-solid battery according to any one of claims 1-3. 5. Does not contain the organic residue, of the negative electrode for the all-solid battery according any one of claims 1-4. 6. Wherein the filling rate of the negative-electrode mixture layers, is greater than or equal 95% by volume, the negative electrode for the all-solid battery according to any one of claims 1-5. 7. The solid electrolyte particles, the catalyst and atomic hydrogen sulfide selected from the group consisting of at least one kind, for an all solid state battery of any one of claims 1-6 negative electrode. 8. Wherein the negative electrode of any one of claims 1-7, positive electrode, wherein the positive electrode and negative electrode interposed between the ion-conducting solid electrolyte layer and the surface, all solid state battery. | MATSUI Takatomo OKAMOTO Hidetake | 82921451 | Open | X |  |  |  | X |  |  |  | X | [22 empty] | X
ARLANXEO DEUTSCHLAND | WO2019/007875 |  | 2019-01-10 | PENDING |  | 2021-01-03 | (WO201907875) Cathode of an all-solid-state lithium-ion battery and all-solid-state lithium-ion battery containing said cathode | (WO2019/007875) The present disclosure relates to an all-solid-state lithium-ion battery produced by applying onto a substrate a slurry in which an active material, a conductive material, a sulfide-based solid-state electrolyte, a binder and a solvent are mixed, characterized in that the binder is a hydrogenated acrylate-nitrile-butadiene rubber (H-ANBR) which comprises remaining double bonds in an amount of more than 0% and not more than 5.5% based on the total amount of the H-ANBR. | (WO2019/007875) Claims 1. Cathode of an all-solid-state lithium-ion battery produced by applying onto a substrate a slurry in which an active material, a conductive material, a sulfide-based solid-state electrolyte, a binder and a solvent are mixed, characterized in that the binder is a hydrogenated acrylate-nitrile-butadiene rubber (H-ANBR) which comprises remaining double bonds in an amount of more than 0% and not more than 5.5% based on the total amount of the H-ANBR. 2. Cathode according to claim 1, characterized in that the amount of remaining double bonds is more than 0% and not more than 0.9%. 3. Cathode according to claim 1 or 2, characterized in that the slurry contains as solvent cyclopentyl methyl ether (CPME), xylene or heptane, preferably cyclopentyl methyl ether (CPME), or a mixture of cyclopentyl methyl ether (CPME), xylene or heptane and a ketone-based solvent. 4. Cathode according to claim 3, characterized in that the ketone-based solvent is acetone or methyl ethyl ketone (MEK). 5. Cathode according to claim 3 or 4, characterized in that the cyclopentyl methyl ether (CPME) and the ketone-based solvent are present in a weight ratio of 9.9: 1 to 8:2. 6. Cathode according to any of claims 1 to 5, characterized in that the H-ANBR comprises an amount of nitrile repeating units of 15% to 30% by weight, preferably 21% to 30% by weight, and an amount of acrylate repeating units of 20% to 40% by weight, preferably 25% to 35% by weight, based on the total amount of the H- ANBR. 7. Cathode according to any of claims 1 to 6, characterized in that the amount of remaining double bonds in the H-ANBR is 5.5%, the nitrile content is 21% by weight and the acrylate content is 25% by weight. 8. Cathode according to any of claims 1 to 6, characterized in that the amount of remaining double bonds in the H-ANBR is 0.9%, the nitrile content is 21% by weight and the acrylate content is 25% by weight. 9. Cathode according to any of claims 1 to 6, characterized in that the amount of remaining double bonds in the H-ANBR is 5.5%, the nitrile content is 25% by weight and the acrylate content is 25% by weight. 10. All-solid-state lithium-ion battery comprising a cathode, characterized in that the cathode is produced by applying onto a substrate a slurry in which an active material, a conductive material, a sulfide-based solid-state electrolyte and a binder are mixed, and wherein the binder is a hydrogenated acrylate-nitrile-butadiene rubber (H- ANBR) which comprises remaining double bonds in an amount of more than 0% and not more than 5.5%, preferably in an amount of more than 0% and not more than 0.9%. | SCHNEIDERS KAROLA | 82920607 | Open | X |  |  |  | X |  |  |  | X |  |  |  |  | X |  |  |  |  | X
TOYOTA MOTOR EUROPE | WO2019/007501 |  | 2019-01-10 | PENDING |  | 2021-01-05 | (WO201907501) New lithium mixed metal sulfide with high ionic conductivity | (WO2019/007501) The present invention relates to a compound represented by the general formula Li2+2xM1-xZS4, wherein 0.3 ≤ x ≤ 0.9; wherein M is one or more elements selected from the group consisting of Pb, Mg, Ca, Ge and Sn; and wherein Z is one or more elements selected from the group consisting of Ge, Si, Sn and Al. The present invention also relates to a method for preparing the material of the present invention, comprising the steps of: (a) providing a mixture of lithium sulfide Li2S, sulfides MS and ZS2, in a stoichiometric ratio ensuring Li2+2xM1-xZS4 to be obtained, wherein M, Z and x are as defined above; (b) pelletizing the mixture prepared in step (a); (c) heating at a maximum plateau temperature. In still another aspect, the present invention relates to a use of the compound of the present invention as a solid electrolyte, in particular in an all solid-state lithium battery. | (WO2019/007501) Claims 1. A compound represented by the general formula Li2+2xM1-xZS4, wherein 0.3 < x < 0.9; wherein M is one or more elements selected from the group consisting of Pb, Mg, Ca, Ge and Sn; and wherein Z is one or more elements selected from the group consisting of Ge, Si, Sn and Al. 2. The compound according to claim 1, wherein 0.4 < x < 0.8. 3. The compound according to claim 1 or 2, wherein 0.45 < x < 0.75. 4. The compound according to any one of claims 1 to 3, wherein x = 0.5. 5. The compound according to any one of claims 1 to 4, wherein M is one or more elements selected from the group consisting of Pb, Mg and Ca. 6. The compound according to claim 5, wherein M is one or more elements selected from the group consisting of Pb and Mg. 7. The compound according to claim 6, wherein M is Pb. 8. The compound according to any one of claims 1 to 7, wherein Z is one or more elements selected from the group consisting of Ge, Si and Sn. 9. The compound according to claim 8, wherein Z is one or more elements selected from the group consisting of Ge and Si. 10. The compound according to claim 9, wherein Z is Ge. 11. The compound according to any one of claims 1 to 10, wherein M = Pb and Z = Ge. 12. The compound according to any one of claims 1 to 10, wherein 0.25 < x < 0.75, M = Mg and Z = Si. 13. The compound according to any one of claims 1 to 12, having peaks in positions of 2Θ =17.750(±1.0 °), 19.260(±1.0 °), 22.840(±1.0 °), 27.380(±1.0 °), 30.060(±1.0 °), 32.820(±1.0 °), 35.940(±1.0 °), 37.340(±1.0 °), 39.060(±1.0 °) in an X-ray diffraction measurement using a CuKa line. 14. The compound according to any one of claims 1 to 13, having a value of β of 0.6 or more, wherein β is calculated by the following formula, I being the intensity of XRD patterns at the position indicated in the parenthesis: 7(20 = 30.06 °) ^ ~ Ι(2Θ = 30.06 °) + Ι 2Θ = 25.62 °) 15. Method for preparing the material according to any one of claims 1 to 4, comprising the steps of: (a) providing a mixture of lithium sulfide Li2S, sulfides MS and ZS2, in a stoichiometric ratio ensuring Li2+2xMi-xZS4 is obtained, wherein M, Z and x are as defined in claim 1; (b) pelletizing the mixture prepared in step (a); (c) heating at a maximum plateau temperature. 16. Method according to claim 15, wherein step b) is carried out under 10 Pa or more and 50 Pa or less, preferably under 20 Pa or more and 40 Pa or less, and most preferably at 30 Pa. 17. Method according to claim 15 or 16, wherein step c) is carried out at 400 °C or more and 800 °C or less, preferably at 500 °C or more and 700°C or less, and most preferably at 600 °C. A compound obtainable by the method according to any one of claims 15 to 17. 19. Use of the compound according to any one of claims 1 to 14 or 18 as a solid electrolyte. 20. Use of the compound according to any one of claims 1 to 14 or 18 as a solid electrolyte in an all solid-state lithium battery. 21. All solid-state lithium battery comprising: - a positive electrode active material layer; - a solid electrolyte layer; and - a negative electrode active material layer; wherein the solid electrolyte comprises the compound represented by the general formula Li2+2xMi-xZS4 according to any one of claims 1 to 14 or 18. | KATOH YUKI HAUTIER GEOFFROY MIGLIO ANNA | 82920504 | Open | X |  |  | X |  |  |  |  | X |  |  |  |  | X |  |  | X
HYDRO QUEBEC SONY | WO2019/006560 |  | 2019-01-10 | PENDING |  | 2021-01-06 | (WO201906560) Polymers comprising imidazole derivatives and their use in electrochemical cells | (WO2019/006560) Here are described polymers comprising monomeric units from vinylimidazole derivatives and their use in electrode materials and/or electrolyte compositions, as well as their methods of preparation. Also described are electrode materials, electrodes, and electrochemical cells comprising the polymers and their use. | (WO2019/006560) 1. CLAIMS 1 . A polymer comprising monomeric units derived from Formulae I and II: Formula I Formula II wherein, R1and R2are each independently selected from H, CN, F, and optionally fluorinated Ci-6alkyl; R3is selected from a hydrogen atom and an optionally substituted Ci-6alkyl group; R4, R6, and R7are each independently selected from a hydrogen atom and optionally substituted Ci-6alkyl; and R5is selected from -CO2H, optionally substituted -CCfcCi-ealkyl, -C(0)NH2, optionally substituted -OCi-6alkyl, optionally substituted Cearyl, optionally substituted C5-6heteroaryl, -CN, -SO3H, -SO2NH2, and optionally substituted -SO3C1- 6alkyl; or R5taken together with R7and their adjacent carbon atoms form a 5 or 6-membered heterocycle; or a salt thereof. 2. The polymer of claim 1 , wherein R1and R2are each independently selected from CN and optionally fluorinated Ci-6alkyl. 3. The polymer of claim 2, wherein at least one of R1and R2is CN. 4. The polymer of claim 3, wherein both R1and R2are CN. 5. The polymer of any one of claims 1 to 4, wherein R3is H. 6. The polymer of any one of claims 1 to 4, wherein R3is an optionally substituted Ci- 6alkyl group. 7. The polymer of claim 6, wherein R3is a methyl group. 8. The polymer of any one of claims 1 to 7, wherein at least one of R4, R6, and R7is H. 9. The polymer of claim 8, wherein R4is H. 10. The polymer of claim 8, wherein two of R4, R6, and R7are H. 1 1 . The polymer of claim 8, wherein R4R6, and R7are H. 12. The polymer of any one of claims 1 to 8, wherein R4is an optionally substituted Ci- 6alkyl group. 13. The polymer of claim 12, wherein R4is a methyl group. 14. The polymer of any one of claims 1 to 13, wherein R5is CO2H. 15. The polymer of any one of claims 1 to 13, wherein R5is an optionally substituted - C02Ci-6alkyl group. 16. The polymer of claim 15, wherein R5is a -C02(glycidyl) group. 17. The polymer of any one of claims 1 to 13, wherein R5is an optionally substituted - OCi-6alkyl group. 18. The polymer of claim 17, wherein R5is a -O(glycidyl). 19. The polymer of claim 17, wherein R5is a -Obutyl group. 20. The polymer of any one of claims 1 to 13, wherein R5taken together with R7and their adjacent carbon atoms form a 5-membered heterocycle. 21 . The polymer of claim 20, wherein R5taken together with R7and their adjacent carbon atoms form a maleic anhydride group. 22. The polymer of claim 20, wherein R5taken together with R7and their adjacent carbon atoms form a maleimide group. 23. The polymer of any one of claims 1 to 22, wherein the polymer comprises between 10 mol% and 90 mol% of monomeric units derived from a vinylimidazole derivative of Formula I, each upper and lower values being included. 24. The polymer of claim 23, wherein the polymer comprises between 10 mol% and 60 mol% of monomeric units derived from a vinylimidazole derivative of Formula I, each upper and lower values being included. 25. The polymer of claim 23, wherein the polymer comprises between 15 mol% and 40 mol% of monomeric units derived from a vinylimidazole derivative of Formula I, each upper and lower values being included. 26. The polymer of any one of claims 1 to 25, wherein said polymer is a random or a block copolymer of Formula IV. Formula IV wherein, R1to R7are defined in any one of claims 1 to 25; L1and L2are independently selected from H, an alkyl group, a residue of a polymerisation initiator, and a linker between two or more of the polymer chains; and n2and n3are integers representing the number of each monomeric units within the polymer and are selected such that the number average molecular weight is from about 2 000 to about 50 000 g/mol, or from about 3 000 to about 10 000 g/mol; and the ratio n2:n3range from 9: 1 to 1 : 1 ; or a salt thereof. 27. The polymer of claim 26, wherein the ratio n2:n3range from 4: 1 to 3:2. 28. The polymer of claim 26, wherein the ratio n2:n3is about 7:3. 29. The polymer of any one of claims 1 to 28, wherein said polymer is a random or a block copolymer of Formula V. Formula V wherein, R1to R7are as defined in any one of claims 1 to 28; n2, n3, L1and L2are as defined in any one of claims 26 to 28, n4and n5are each selected from 1 to 4, wherein n2, n3, n4and n5are selected such that the number average molecular weight is from about 2 000 to about 50 000 g/mol, or from about 3 000 to about 10 000 g/mol, and the ratio (n2x n4):(n3x n5) range from 9: 1 to 1 : 1 ; and L3is selected from linear or branched alkyl groups and linkers between polymer chains, e.g. a crosslinkable or crosslinked monomer; or a salt thereof. 30. The polymer of claim 29, wherein the ratio (n2x n4):(n3x n5) range from 4: 1 to 3:2. 31 . The polymer of claim 29, wherein the ratio (n2x n4):(n3x n5) is about 7:3. 32. The polymer of claim 29, wherein n4+ n5= 3 or 4. 33. The polymer of any one of claims 29 to 32, wherein L3is selected from branched alkyl groups, functionalized branched alkyl groups and other similar compounds. 34. The polymer of claim 33, wherein L3is a pentaerythritol tetra(alkylate ester) derivatives. 35. The polymer of any one of claims 1 to 34, wherein said polymer is a random copolymer. 36. The polymer of any one of claims 1 to 34, wherein said polymer is a block copolymer. 37. The polymer of any one of claims 1 to 25 and 29 to 34, wherein said polymer is a branched or hyperbranched copolymer including comb and dendritic. 38. The polymer of any one of claims 1 to 25 and 29 to 34, wherein said polymer is a star copolymer. 39. The polymer of claim 38, wherein linear chains of said star copolymer are homogeneous in length and structure. 40. The polymer of claim 38, wherein linear chains of said star copolymer are heterogenous in length and structure. 41 . The polymer of any one of claims 38 to 40, wherein the linear chains of said star copolymer are block copolymer. 42. The polymer of any one of claims 38 to 40, wherein random copolymer wherein the linear chains of said star copolymer are random copolymer. A polymer comprising monomeric units derived from Form Formula I wherein, R1and R2are each independently selected from H, CN, F, and optionally fluorinated Ci-6 alkyl; and R3is selected from a hydrogen atom and an optionally substituted C1-6 alkyl group; or a salt thereof. 44. The polymer of claim 43, wherein R1and R2are each independently selected from CN and optionally fluorinated Ci-6alkyl. 45. The polymer of claim 43, wherein at least one of R1and R2is CN. 46. The polymer of claim 43, wherein both R1and R2are CN. 47. The polymer of any one of claims 43 to 46, wherein R3is H. 48. The polymer of any one of claims 43 to 46, wherein R3is an optionally substituted Ci-6alkyl group. 49. The polymer of claim 48, wherein R3is a methyl group. 50. The polymer of any one of claims 43 to 49, wherein said polymer is a homopolymer of Formula III: Formula III wherein, R1, R2, and R3are as defined is any one of claims 43 to 49; L1and L2are independently selected from H, an alkyl group, a residue of a polymerisation initiator, and a linker between two or more of the polymer chains; and n1is an integer selected such that the number average molecular weight is from about 2 000 to about 50 000 g/mol, or from 3 000 to 10 000 g/mol; or a salt thereof. 51 . The polymer of claim 50, wherein said linkers L1and L2are selected from a group consisting of alkyl, alkoxyl, and aryl groups, each of which may be further substituted. 52. The polymer of claim 50, wherein said linkers L1and L2are linear. 53. The polymer of claim 50, wherein said linkers L1and L2are branched. 54. The polymer of any one of claims 50 to 53, wherein said linkers are L1and L2groups optionally comprising two or more functional groups comprising heteroatoms selected from oxygen, nitrogen and sulfur. The polymer of claim 54, wherein said functional groups include ether, ester, carboxamide, carbamate, urea, carbonate and their sulfur-containing equivalents each attached to a polymer chain in a linear, star or comb configuration. 56. The polymer of any one of claims 1 to 55, wherein the said salts of the polymers include alkali and alkaline earth metal salts. 57. The polymer of claim 56, wherein the said salt of the polymer is a lithium salt. 58. The polymer of claim 56, wherein the said salt of the polymer is a sodium salt. 59. The polymer of claim 56, wherein the said salt of the polymer is a potassium salt. 60. The polymer of claim 56, wherein the said salt of the polymer is a magnesium salt. 61 . The polymer of any one of claims 1 to 60, for use in an element of an electrochemical cell, in the electrode material, in the electrolyte composition and/or in the separator. 62. An electrode material comprising a polymer as defined in any one of claims 1 to 61 and an electrochemically active material. 63. The electrode material of claim 62, wherein said polymer is a binder. 64. The electrode material of claim 63, wherein said polymer binder is present at a concentration of up to 10 wt% in the total weight of the electrode material, or up to 5 wt%, at a concentration of between 0.1 wt% and 5 wt%, or between 0.4 wt% and 3 wt%, 0.5 wt% and 2 wt% or between 1 wt% and 2 wt%. 65. The electrode material of claim 63 or 64, wherein said binder further comprises a second polymer selected from polymers based on glycidyl, acrylic or methacrylic acid, vinyl alkyl ether, thiol-containing monomers, fluorine containing polymers, water soluble binders, styrene butadiene rubber, butadiene acrylonitrile rubber, hydrogenated butadiene acrylonitrile rubber, epichlorohydrin rubber, acrylate rubber, cellulose-based binders, ion-conductive polymer binders and any combination of two or more of these. 66. The electrode material of claim 63 or 64, wherein said second polymer is poly(acrylic acid). 67. The electrode material of claim 63 or 64, wherein said second polymer is polyvinylidene fluoride. 68. The electrode material of claim 63 or 64, wherein said second polymer is carboxymethylcellulose. 69. The electrode material of claim 63 or 64, wherein said second polymer is styrene butadiene rubber. 70. The electrode material of claim 63 or 64, wherein said second polymer is a block copolymers composed of at least one lithium-ion solvating segment and at least one cross-linkable segment. 71 . The electrode material of claim 70, wherein said second polymer is a PEO-based polymers comprising methyl methacrylate units. 72. The electrode material of claim 62, wherein said electrode material comprises particles having a core-shell structure, and wherein the core comprises a coating composition comprising the polymer and the core comprises the electrochemically active material. 73. The electrode material of claim 72, wherein the shell composition comprises said polymer at a concentration of between 5 wt% and 100 wt%, or between 10 wt% and 50 wt%, or between 25 wt% and 75 wt%, or between 50 wt% and 100 wt%, or between 5 wt% and 25 wt%, or between 40 wt% and 75 wt%. 74. The electrode material of claim 72 or 73, wherein said electrode material further include a binder. 75. The electrode material of any one of claims 62 to 74, wherein said electrode is a positive electrode. 76. The electrode material of any one of claims 62 to 74, wherein said electrode is a negative electrode. 77. An electrolyte comprising a polymer as defined in any one of claims 1 to 61 . 78. The electrolyte of claim 77, said electrolyte being a solid polymer electrolyte (SPE). 79. The electrolyte of claim 77, said electrolyte being a gel electrolyte composition. 80. The electrolyte of any one of claims 77 to 79, wherein the concentration of the polymer within the electrolyte composition may be up to 50%, up to 10 wt%, or up to 5 wt%, at a concentration of between 0.1 wt% and 5 wt%, or between 0.4 wt% and 3 wt%, or between 0.5 wt% and 1 .5 wt%. 81 . The electrolyte of any one of claims 77 to 80, wherein the electrolyte composition further comprises a second polymer. 82. The electrolyte of claim 81 , wherein the second polymer is selected from a group consisting of PEO-based polymer, polyvinylidene fluoride, carboxymethylcellulose, polyvinyl acetate and polyethyleneglycol-based polymer. 83. An electrolyte comprising a separator and an electrolyte composition, wherein said separator comprises a polymer as defined in any one of claims 1 to 61 . 84. The electrolyte of any one of claims 77 to 83, further comprising a lithium salt. 85. An electrochemical cell comprising a negative electrode, a positive electrode and an electrolyte, wherein at least one of the negative electrode, positive electrode and electrolyte comprises a polymer as defined in any one of claims 1 to 61 . 86. An electrochemical cell comprising a negative electrode, a positive electrode and an electrolyte, wherein at least one of the negative electrode and positive electrode comprises an electrode material as defined in any one of claims 62 to 76. 87. An electrochemical cell comprising a negative electrode, a positive electrode and an electrolyte, wherein the electrolyte is as defined in any one of claims 77 to 83. | ZAGHIB KARIM BEAUPRE MÉLANIE MALLET CHARLOTTE DAIGLE JEAN-CHRISTOPHE ASAKAWA YUICHIRO UESAKA SHINICHI | 82919971 | Open | X |  |  | X | [6 empty] | X
HEFEI GUOXUAN HIGH TECH POWER ENERGY | CN208336419 |  | 2019-01-04 | GRANTED | 2019-01-04 | 2028-05-22 | (CN208336419U) Solid state battery's internal connection structure | (CN208336419) The utility model discloses a solid state battery's internal connection structure, including the anodal mass flow connected the in order body and annex layer, positive pole active material layer, solid electrolyte layer, negative electrode active material layer and negative current collector and annex layer, to adopt concave convex card to close connection structure between solid electrolyte layerand the positive pole active material layer and be connected fixedly, adoption concave convex card closes connection structure and is connected fixedly between solid electrolyte layer and the negative electrode active material layer. The utility model discloses between solid electrolyte layer and the positive pole active material layer, with the negative electrode active material layer between all adopt concave convex card to close connection structure to be connected fixedly, can to increase the interface area of contact between anode and cathode material layer and the solid electrolyte layer on the one hand, on the other hand also just can promote, negative electrode active material layer and inseparable degree of solid electrolyte layer contact each other and fastness. | (CN208336419) 1. A solid-state battery connected to the interior of the structure, characterized in: comprising a cathode current collector are connected in series with and the additional layer, the positive electrode active material layer, the solid electrolyte layer, cathode active material layer and cathode current collector and the additional layer, the solid electrolyte layer and the anode active material layer is used between the concavo-convex engagement connection structure are fixedly connected, the solid electrolyte layer and the concavo-convex engagement connection structure between the cathode active material layer is fixed and connected with. 2. A solid-state battery of the internal connection structure according to claim 1, characterized in: a positive electrode active material layer toward the one side of the solid electrolyte layer provided with a rectangular grid-like projections or recesses, the negative electrode active material layer toward the one side of the solid electrolyte layer provided with a rectangular grid-like projections or recesses, both sides of the solid electrolyte layer is provided with an electrode active material layer, the negative electrode active material layer of the rectangular grid-like projections or recesses mating connection. 3. A solid-state battery of the internal connection structure according to claim 2, characterized in: a rectangular grid-like projections or recesses, projections or recesses each defining a single four rectangular frame, a single protrusion or groove of the circular arc-shaped longitudinal cross-sectional are, a triangular, rectangular or polygonal. 4. A solid-state battery of the internal connection structure according to claim 2, characterized in: a rectangular grid-like projections or recesses have a depth of 0.1-20 µm. 5. A solid-state battery of the internal connection structure according to claim 2, characterized in: a rectangular grid-like projections or recesses, a density of 1-300 μm/strip during which the parting lines. | YANG DAFA WANG PING LIU BO | 82918024 | Open | X | X |  |  |  | X | [6 empty] | X
SUZHOU INSTITUTE OF NANO TECHNOLOGY & NANO BIONICS CHINESE ACADEMY OF SCIENCES | CN110165291 CN208336405 |  | 2019-01-04 | (CN208336405UU) GRANTED (CN110165291A) PENDING | 2019-01-04 | (CN208336405UU) 2028-07-10 (CN110165291A) 2038-07-10 | (CN110165291) Solid electrolyte and its preparation method and application | (CN110165291) The utility model relates to a solid electrolyte's production system, solid electrolyte includes the membrane material and dissolves the electrolyte salt in the membrane material, the production system is including the first device that is used for preparing the membrane material, a second device for inciting somebody to action electrolyte salt dissolves and make solid electrolyte in the membranematerial, first device is including a supply assembly who is used for providing high molecular solution, electrostatic spinning subassembly with supply assembly intercommunication, the receiving arrangement who has the face of receipt, the electrostatic spinning subassembly has spinning nozzle, face setting is received to the spinning nozzle orientation. The utility model discloses can batch production solid electrolyte, interface and interfacial area that the solid electrolyte who makes has three -dimensional intercommunication are high to quick the conducting of ion can be realized between positive pole and negative pole, thereby improvement room temperature ionic conductivity is being shown, is this solid electrolyte's room temperature ionic conductivity up to 10 3 more than the scm, and this solid electrolyte homogeneity is good, stability good and thickness is thin. (From CN208336405 U) | (CN110165291) 1. A solid-state electrolyte, and an electrolyte salt containing film, characterized in: comprising a polymer film formed of a material of the organic phase, three-dimensionally communicating comprises an organic phase and less than the boundary area is equal to larger than 1x10 interface4 cm2/cm3,electrolyte salt dissolved in the organic phase. 2. Solid-state electrolyte according to claim 1, characterized in: solid-state electrolytes a room temperature ionic conductivity is equal to larger than 1.0x10-4 S/cm. 3. Solid-state electrolyte according to claim 2, characterized in: solid-state electrolytes a room temperature ionic conductivity of 1.0x10-4 S/cm-1.0x10-2 S/cm. 4. Solid-state electrolyte according to claim 3, characterized in: solid-state electrolytes a room temperature ionic conductivity of 1.0x10-4 S/cm-2.0x10-3 S/cm. 5. Solid-state electrolyte according to claim 1, characterized in: the film layer has a thickness of 5-90 μm. 6. Solid-state electrolyte according to claim 5, characterized in: the film layer has a thickness of 5-89 μm, preferably 10-60 μm, preferably 10-30 μm, more preferably 20-30 μm. 7. Solid-state electrolyte according to any one of claims claim 1 to 6, characterized in: the area of the solid-state electrolyte at ambient temperature to 500-2500 mS.cm specific conductance-2,preferably 1000-2500 mS.cm-2,more preferably 2000-2500 mS.cm-2. 8. Solid-state electrolyte according to claim 1, characterized in: the organic phase is 1x10 area in the range of the ratio bound4 cm2/cm3-1x108 cm2/cm3. 9. Solid-state electrolyte according to claim 8, characterized in: the area ratio bound of the organic phase to 3x104 cm2/cm3-1x108 cm2/cm3. 10. Solid-state electrolyte according to claim 1, characterized in: a weight ratio of 1:2-1:10 electrolyte salt and an organic solvent phase. 11. Solid-state electrolyte according to claim 10, characterized in: the mass ratio of 1:3-1:6 electrolyte salt and an organic phase. 12. Solid-state electrolyte according to claim 1, characterized in: forming a film in the organic phase; or film of the organic phase further includes means for increasing the area of the inorganic particle ratio bound. 13. Solid-state electrolyte according to claim 1, characterized in: the organic phase has such that the primary structure is formed in a manner superimposed aggregation and/or in a unit of the secondary structure, the secondary communication interface providing a three dimensional structure. 14. Solid-state electrolyte according to claim 13, characterized in: the organic phase further comprises means for increasing the ratio bound of the film area of the inorganic particles, inorganic particles are distributed between the primary structure unit. 15. Solid-state electrolyte according to claim 14, characterized in: the primary structure units are selected from high-polymer fibers, polymer particles, polymer sheets of a combination of one or more thereof, the attachment and/or inorganic particles embedded in the primary surface of the unit structure. 16. According to claim 1, as claimed in any one of claims 12 to 15 solid-state electrolyte, characterized in: the organic phase is a polymer film formed of the fibers are accumulated. 17. Solid-state electrolyte according to claim 12 or 14, characterized in: the inorganic particles have a particle size of 2 nm-10 μm, preferably from 10 nm-2 μm, more preferably 20 nm-2 μm, more preferably 50 nm-2 μm, more preferably still 50 nm-500 nm. 18. Solid-state electrolyte according to claim 17, characterized in: the inorganic particles are an inorganic ionic conductor; or, the inorganic particles are inorganic ion conductor; or, with an inorganic ion conductive inorganic particle is a combination of inorganic non-ion conductor. 19. Solid-state electrolyte according to claim 18, characterized in: a non-ion conductor is an inorganic oxide selected from the group, sulfide, nitride, fluoride, chloride and carbides of the two or more of any one of or a combination thereof. 20. Solid-state electrolyte according to claim 12 or 14, characterized in: the content of the inorganic particles in the solid-state electrolyte is not higher than 95 wt %, preferably less than or equal to 80 wt %. 21. Solid-state electrolyte according to claim 20, characterized in: the content of the inorganic particles in the solid-state electrolyte to 20 wt %-80 wt %, preferably 50 wt %-80 wt %, 70% by weight-80 wt % is preferably further. 22. According to claim 1, the solid-state electrolyte as in any one of claims 12 to 15, characterized in: the solid-state electrolyte is prepared through the steps of: An electro-spinning using a solution of a polymer material to a selected technology on the receiving surface in the form of fibers made of injected primary structure, formed by the agglomeration structure in the form of fibers and the secondary structure of a three-dimensional primary, the secondary structure is carried out after and pressure treatment is more dense, the organic layer was obtained, as a membrane material; or, application of the macromolecular material in the solution using an electro-spinning technique on the receiving surface in the form of fibers selected injected into the primary structure is made in the form of fibers and the secondary structure formed by the agglomeration of the three-dimensional primary structure, at the same time as the electro-spinning, the inorganic particle dispersion liquid injection using an electrostatic spray technology against the receiving surface to a selected, to obtain a polymer material selected from the group consisting of organic and inorganic particles of the composite material, after the composite material after the make it more compact pressure treatment is performed, as a membrane material; Dropping or spraying a solution of an electrolyte salt in the film to; or, in a solution of a film material is impregnated into the electrolyte salt. 23. Solid-state electrolyte according to claim 1, characterized in: having a molecular structure of a polymer material of the electrolyte salt of the metal ion complexing with the polar group. 24. Solid-state electrolyte according to claim 1 or 23, characterized in: having a high-molecular material is a molecular structure selected from ether group, a carbonyl group, ester group, an amine group, fluorine, an amide group, a nitrile group of the one or more polar groups having a high polymer material. 25. Solid-state electrolyte according to claim 23, characterized in: the high-molecular material is selected from the group consisting of polyacrylonitrile, polyvinyl pyrrolidone, polymethylmethacrylate, polyvinylidene fluoride, polytetrafluoroethylene, polyethylene oxide, polypropylene oxide, polybutylene terephthalate, poly ethylene glycol sebacic acid, polyethylene glycol, polyethylene glycol diamine as claimed in any one or a combination thereof. 26. According to claim 1, the solid-state electrolyte as in any one of claims 12 to 15 and 23, characterized in: the film layer to the electrolyte salt composition by the solid-state electrolyte. 27. A solid-state electrolyte, characterized in: comprising a continuous organic phase, the continuous organic phase is in the polymer solution is injected into the electro-spinning technique selected to receive a two-dimensional or three-dimensional structure forms a continuous surface to form a dense film by pressure treatment, and the polymer of the organic phase constitutes a continuous intrafiber and inside the hole is included in a continuous organic phase are distributed with an electrolyte salt; Further, in the form of the film is a flexible solid-state electrolyte, and a thickness of 90 μm to<≥ 5 µm. 28. Solid-state electrolyte according to claim 27, characterized in: the polymer electrolyte salt and the mass ratio of 1:2-1:10 fiber, preferably 1:3-1:6. 29. Solid-state electrolyte according to claim 27, characterized in: the inorganic particles and a plurality of solid-state electrolyte, filled in a continuous organic phase a plurality of inorganic particles contained in the borehole, the inorganic particles are inorganic particles as claimed in any one of claim 17 to 19. 30. Solid-state electrolyte according to claim 29, characterized in: the content of the inorganic particles in the solid-state electrolyte is not higher than 95 wt %, preferably 50 wt %-95 wt %, and especially preferably from 70 wt %-95 wt %, and especially preferably from 70 wt %-80 wt %. 31. Solid-state electrolyte according to claim 29 or 30, characterized in: the solid electrolyte is in the selected solution is injected into the electro-spinning the receiving surface having an appearance of one technology to form a two-dimensional or three-dimensional structure at the same time, a dispersion of the inorganic particles by electrostatic spraying technology against the receiving surface to the selected injection, pressure is applied after the resulting composite material to form a dense film processing, and then forming the impregnated with an electrolyte salt solution. 32. Solid-state electrolyte according to claim 27, characterized in: the material of the polymer fibers of polyacrylonitrile, polyvinyl pyrrolidone, polymethylmethacrylate, polyvinylidene fluoride and polytetrafluoroethylene as claimed in any one or combination of two or more thereof. 33. Solid-state electrolyte according to claim 1 or 27, characterized in: the electrolyte salt is a lithium salt, sodium salt, potassium salt, a magnesium or aluminum salts. 34. Solid-state electrolyte according to claim 33, characterized in: the electrolyte salt is a (trifluoro methane sulfonyl) imide, lithium trifluoromethanesulfonate, bis (sulfonyl fluoride five) imide, bis (fluorosulfonyl) imide, lithium perchlorate, hexafluoroarsenate and lithium hexafluorophosphate as claimed in any one or combination of two or more thereof. 35. Any one of claim 1 to 34 A solid-state electrolytes made in the method, characterized in comprising: (1) By a) or b) of the film layer to obtain: A) application of the macromolecular material of the electro-spinning using a solution to be injected to a selected technology against the receiving surface and such that the high-polymer fibers together form a three-dimensional structure, the three-dimensional structure more dense after performing the pressure treatment, three-dimensionally communicates with the interface of the organic phase was obtained, as a film; B) of forming the polymer material using an electro-spinning solution to be injected to a selected technology receiving surface of the polymer fiber as well as allowing the three-dimensional structure formed by the agglomeration, while the electro-spinning, spraying a dispersion of the inorganic particles by electrostatic spraying technology against the receiving surface to a selected, obtaining from the organic phase and non-organic particles having a composite material, composite material so as to be carried out after the pressure treatment after the more dense, as a membrane material, wherein the liquid outlet for ejection of the polymer solution to the inorganic particle dispersion was for projecting an electro-spinning the electrostatic spray liquid outlet is disposed in parallel side by side so as to form, with the outlet port and the ejecting direction of the electro-spinning liquid outlet are larger than or equal to the electrostatic spray 0 and less than the ejection direction to an angle of 90°; (2) Dropping or spraying a solution of an electrolyte salt in the film to; or, in a solution of a film material is impregnated into the electrolyte salt. 36. Preparing method according to claim 35, characterized in :-receiving surface which receives the surface of the device, the receiving device is a roller receiving means, and the aqueous solution in the receiving device after receiving device according to any one of or a combination of two or more thereof. 37. Preparing method according to claim 36, characterized in: the receiving device is a roller receiving means, when the discharging is carried out, the roller holding the rotation state. 38. Method according to any one of prepared claim 35 to 37, characterized in: means b), they are projected, an electro-spinning liquid outlet and a liquid outlet and the receiving surface of the receiving/or electrostatic spray device in the axial direction between, in the width direction length or the relative movement. 39. Claim 1-34 solid-state electrolyte as in any one of the applications for manufacturing an electrochemical device. 40. An electrochemical device, characterized in: comprising a solid-state electrolyte as in any one of claim 1 to 34. | HU CHENJI SHEN YANBIN LU WEI WU XIAODONG CHEN LIWEI | 82918015 | Open | X | X |  | X | [5 empty] | X | [21 empty] | X
WUHAN UNIVERSITY OF TECHNOLOGY | CN109148948 |  | 2019-01-04 | PENDING |  | 2038-09-30 | (CN109148948) A solid electrolyte with high lithium ionic conductivity and a preparation method thereof | (CN109148948) The invention relates to a solid electrolyte with high lithium ionic conductivity and a preparation method thereof, wherein the chemical formula of the solid electrolyte is Li7-3xGaxLa3Zr2O12, where 0.15 <= x <= 0. 6; Whose space group is I-43d, which is different from the general garnet structure of Ia-3d, the lithium ion conductivity (1.45 * 10<-3>S/cm) and density (98%) were higher. The solid-state electrolyte is prepared by solid-state synthesis method. The method is simple, the raw material is cheap and easy to obtain, especially suitable for large-scale production, and has good application prospects in all-solid-state lithium battery and new energy vehicles. | (CN109148948) 1. A garnet-type lithium-ion conductivity a high solid electrolyte, characterized in that the solid electrolyte has the formula Li7-3xGaxLa3Zr2O12,a space group of I-43 d, which is a lithium-ion conductivity (2.0x10-4-1.45x10-3) S/cm,denseness of (90-98) %, wherein x ranges from 0.15-0.6. 2. A solid electrolyte is Li ion conductivity prepared high-earth claim 1 method, characterized in comprising the steps of: (A) in accordance with excess of the stoichiometric ratio and the Li (5-20) % of the ratio, a lithium source, a gallium source, lanthanum source, a zirconium source and an organic solvent, with a ball mill, a drying treatment to obtain a mixed powder; (B) the step (a) the pre-baking the resultant mixed powder by heat, and then subjected to milling, dry processing, to obtain calcined powder; (C) the step (b) the resulting calcined powder and the binder are mixed together, followed by compression molding, sintering it is possible. 3. Preparing method according to claim 2, characterized in: a source of lithium is selected from lithium oxide, lithium carbonate, lithium nitrate, lithium hydroxide as claimed in any one or a few, gallium source is selected from a gallium oxide, gallium carbonate, gallium nitrate, gallium hydroxide as claimed in any one or a few, lanthanum source is selected from a lanthanum oxide, lanthanum, lanthanum nitrate, lanthanum hydroxide as claimed in any one or several of which, a zirconium source selected from the group zirconium oxide, zirconium, zirconium nitrate, wherein one or several as claimed in any of a zirconium hydroxide. 4. Preparing method according to claim 3, characterized in: lanthanum source comprises lanthanum oxide, 800-1000 C for prior to use in the 2-12 hours, and then allowed to cool in a dry environment. 5. Preparing method according to claim 2, characterized in: the step (a) in the organic solvent is selected from isopropanol, ethanol, acetone as claimed in any one, the ratio of the total mass of the organic solvent and metal compound is 1:2-8. 6. Preparing method according to claim 2, characterized in: the step (a) and the (b) is a 6-24 hr solvent for time, 100-500 r/min the rotational speed of a ball mill, after the material is placed in the 80-120 C for milling 6-24 hr dried. 7. Preparing method according to claim 2, characterized in: the step (b) the mixed calcined powder to be heated to 800-900 C 4-12 hours. 8. Preparing method according to claim 2, characterized in: the step (c) in a binder selected from the group polyvinyl alcohol aqueous solution, an aqueous solution of polyvinyl butyral, polyvinyl chloride aqueous solution, an aqueous solution of any one of a phenolic resin, 5% -20% aqueous solution of binder in the mass fraction of from, of the total mass of the binder added in an amount corresponding to the metal compound is 5% -30%, 10-30 minutes after mixing both of grinding. 9. Preparing method according to claim 2, characterized in: the step (c) 5-30 minutes in the press molding is a time, a pressure of 50-500 mpa. 10. Preparing method according to claim 2, characterized in: the step (c) the green body is sintered at a temperature rising rate of from room temperature to 0.5-20 °C/min 900-1230 °, 6-24 hr insulation, then subsequently cooling the furnace. | CHEN FEI XIANG XING CHA WENPING SHEN QIANG ZHANG LIANMENG | 82909493 | Open | X |  |  | X |  |  |  |  | X | [10 empty] | X |  |  |  |  | X
AECC BEIJING INSTITUTE OF AERONAUTICAL MATERIALS | CN109148944 |  | 2019-01-04 | PENDING |  | 2038-09-30 | (CN109148944) A composite solid electrolyte with high ionic conductivity and a preparation method thereof | (CN109148944) The invention relates to a composite solid electrolyte with high ionic conductivity and a preparation method thereof, belonging to the technical field of solid electrolyte for lithium ion batteries. The composite solid electrolyte is composed of inorganic solid electrolyte, polymer electrolyte and lithium salt. The mass ratio of inorganic solid electrolyte, polymer electrolyte and lithium salt is0.2-0.8: 0.2-0.8: 0.05-0.5. The invention prepares inorganic solid electrolyte nanofibers by electrostatic spinning, prepares vertically oriented inorganic solid electrolyte skeleton by freeze castingmethod, and pours polymer and lithium salt to form composite solid electrolyte. Nanofibers instead of nanoparticles have obvious advantages in the preparation of intact and uniform inorganic solid electrolyte skeleton and the formation of fast Li + transport pathway, which can significantly improve the room temperature ionic conductivity of the electrolyte, up to 10<-4 | (CN109148944) 1. A solid state electrolyte composite for a high ionic conductivity, characterized in that, an inorganic solid electrolyte composite solid-state electrolyte, a polymer electrolyte and a lithium salt, an inorganic solid electrolyte, a polymer electrolyte and a weight ratio of lithium salts 0.2-0.8: 0.2-0.8: 0.05-0.5. 2. A high ionic conductivity composite solid electrolyte according to claim 1, characterized in, an inorganic solid electrolyte is a solid-state electrolyte in the inorganic oxide or sulfide of one or more. 3. A high ion conductivity of the composite solid electrolyte according to claim 1, characterized in, polymer is a polyethylene oxide, polyacrylonitrile, polymethyl methacrylate, polyvinylidene fluoride, poly carbonate, polyvinylidene fluoride - hexafluoropropylene, poly dimethyl siloxane of the one or more. 4. A high ion conductivity of the composite solid electrolyte according to claim 1, characterized in, lithium salt is LiClO4,LiPF6,LiAsF6,LiBF4,LiAlCl4,LiSCN,LiTaF6,LiSnF6,LiGeF6,LiCF3SO3,LiN(SO2CF3)2,LiTFSI,LiTfof the one or more. 5. A high ionic conductivity composite solid electrolyte according to claim 2, characterized in, an inorganic solid electrolyte in the form of the structure as a framework form. 6. A high ionic conductivity composite solid electrolyte according to claim 5, characterized in, an inorganic solid electrolyte prepared by the procedure skeleton is a solid-state electrolyte to the electro spinning nanofibers prepared inorganic. 7. A high ion conductivity of the composite solid electrolyte according to claim 5, characterized in, an inorganic solid electrolyte prepared by electro-spinning method through the orientation of the backbone is an inorganic solid state electrolyte prepared by freeze casting nano-fibers. 8. Producing a composite solid-state electrolytes method of the high ionic conductivity in claim 1, characterized by comprising the steps of: A) preparing an inorganic solid-state electrolyte through an electro spinning first nano-fiber, a sintering temperature is 500 °C-1000 °C, time required for baking to 0.5 h-5 h; B) and the solid-state electrolyte in water or other inorganic nano-fibers dispersed in a coolant, and then through the inorganic solid electrolyte of the freeze casting method in a direction perpendicular to the substrate is oriented in the fiber, with the freeze-drying to form the solid-state electrolyte are aligned in the direction of the base skeleton 90°; C) a polymer electrolyte and a lithium salt to be mixed in a solvent, a uniform solution, a solution of a solvent such as dimethylformamide, ethanol, acetone, tetrahydrofuran, acetonitrile one or more. D) the step c) to produce a solution casting in step b) of the inorganic solid-state electrolyte formed in a vertical arrangement on a former, and then drying the solid-state electrolyte can be obtained by processing one or more inorganic composite solid-state electrolyte material that are vertically aligned, such as a dry vacuum drying and drying processing system is one of a glove box or more drying means, the drying temperature is 0-80 °C. 9. Preparing a composite solid-state electrolytes high ionic conductivity of the method according to claim 8, characterized in, preparing an inorganic solid-state electrolyte through an electro spinning nanofibers, sintering temperature is between 600 C-900 °C, 1h-3h is a time required for baking. | WANG CHEN YAN SHAOJIU NAN WENZHENG PENG SIKAN QI XIN | 82909484 | Open | X |  |  | X | [5 empty] | X | [20 empty] | X
GUANGDONG UNIVERSITY OF TECHNOLOGY | CN109148949 |  | 2019-01-04 | PENDING |  | 2038-07-31 | (CN109148949) SA binary copolymer with lithium ion conductivity and a composite all-solid-state polymer electrolyte prepared by the binary copolymer | (CN109148949) The invention discloses a binary copolymer with lithium ion conductivity and a composite all-solid-state polymer electrolyte prepared by the binary copolymer. The binary copolymer is prepared by copolymerization of epoxy monomer and methacrylate monomer under anhydrous and oxygen-free conditions. The composite all-solid polymer electrolyte includes binary copolymer, lithium salt and binder. The binary copolymer of the invention has both semi-crystalline polyalkylene oxide and amorphous polymethacrylate on the structure, lower crystallinity, stronger chain segment mobility, stronger lithium ionconductivity, and room temperature ionic conductivity of the composite all-solid polymer electrolyte up to 10<-6 | (CN109148949) 1. Ion energy having a binary lithium guide, characterized in, and the methacrylate monomer is an epoxy bipolymer monomer in the prepared by copolymerization of the conditions obtained in a dry oxygen free. 2. Bipolymer as claim 1, characterized in, epoxy-based monomer is a copolymerization reaction was dissolved in tetrahydrofuran and the corresponding methacrylate monomer, to introduce an initiator and the catalyst, 40-50 hr reaction, to obtain a binary copolymer. 3. Claim 1 as a binary copolymer, characterized in, an epoxy-based monomer and a methacrylate-based monomer is a ratio of 3:1-6:1. 4. Bipolymer as claim 1, characterized in, co-agent is benzene initiation of the reaction of methanol, the catalyst is a phosphazene base. 5. Bipolymer as claim 1, characterized in, an epoxy-based monomer is ethylene oxide and/or propylene oxide. 6. Claim 1 as a binary copolymer, characterized in, methyl methacrylate monomer is methyl methacrylate, ethyl methacrylate or one or more of t-butyl methacrylate. 7. One of the all solid polymer electrolyte composite, characterized in, claim 1-6 any one of the electrolyte material includes a copolymer, a lithium salt and a binder. 8. An all-solid composite polymer electrolyte as in claim 7, characterized in, 40-70 parts by mass of the electrolyte material is a binary parts, 20-45 parts by mass of the lithium salt are parts, 10-15 parts by mass of the fraction of the binder. 9. An all-solid composite polymer electrolyte as in claim 7, characterized in, lithium bistrifluoromethylsulfonyl imide to, lithium perchlorate, lithium hexafluorophosphate, lithium tetrafluoroborate and the lithium imide fo one or more. 10. An all-solid composite polymer electrolyte as in claim 7, characterized in, binder is polyvinylidene chloride. | LEI CAIHONG XU JINBAO XU RUIJIE LIU PAN | 82909482 | Open | X |  |  | X | [6 empty] | X
AECC BEIJING INSTITUTE OF AERONAUTICAL MATERIALS | CN109148945 |  | 2019-01-04 | PENDING |  | 2038-09-30 | (CN109148945) A three-dimensional composite solid electrolyte with controllable structure and a preparation method thereof | (CN109148945) The invention relates to a three-dimensional composite solid electrolyte with controllable structure and a preparation method thereof, belonging to the technical field of lithium ion battery solid electrolyte. The three-dimensional composite solid electrolyte is composed of inorganic solid electrolyte skeleton, polymer electrolyte and lithium salt. The mass ratio of polymer electrolyte to lithiumsalt is 0.15-0.85: 0.15-0.85: 0.05-0.15. The solid electrolyte skeleton is composed of inorganic solid electrolyte skeleton, polymer electrolyte and lithium salt. The inorganic solid electrolyte structure is controlled by using the precisely designed porous polymer skeleton as a template, thereby realizing the precisely control of Li + transport path, facilitating obtaining a solid electrolyte with high ionic conductivity, and the ionic conductivity of the solid electrolyte is up to 10<-4 | (CN109148945) 1. A three-dimensional solid-state electrolyte composite for a structure can be controlled, characterized in that, of an inorganic solid electrolyte composite three-dimensional solid-state electrolyte structure, a polymer electrolyte and a lithium salt, an inorganic solid electrolyte matrix, a polymer electrolyte and a weight ratio of lithium salts 0.15-0.85: 0.15-0.85: 0.05-0.15. 2. A three-dimensional solid-state electrolyte composite structure can be controlled structure according to claim 1, characterized in, inorganic solid-state electrolyte in the electrolyte is a solid-state inorganic oxide skeleton is one or more. 3. A three-dimensional solid-state electrolyte composite structure can be controlled according to claim 1, characterized in, of the polymer electrolyte is polyethylene oxide, polyacrylonitrile, polymethyl methacrylate, polyvinylidene fluoride, poly carbonate, polyvinylidene fluoride - hexafluoropropylene, poly dimethyl siloxane of the one or more. 4. A three-dimensional solid-state electrolyte composite structure can be controlled according to claim 1, characterized in, lithium salt is LiClO4,LiPF6,LiAsF6,LiBF4,LiAlCl4,LiSCN,LiTaF6,LiSnF6,LiGeF6,LiCF3SO3,LiN(SO2CF3)2,LiTFSI,LiTfof the one or more. 5. A three-dimensional composite solid electrolyte structure can be controlled according to claim 2, characterized in, an inorganic solid electrolyte matrix is a template prepared. 6. A method for preparing a three-dimensional structure of the solid-state electrolyte composite controllable claim 1 method, wherein comprising the steps of: A) casting a freeze first through, an electro-spinning, blowing agent, 3 D printed matter, the porous structure of the polymer film is prepared having a continuous frame, the size of the pores, a porosity, a cluster being adjustable; B) a raw material of an inorganic solid electrolyte in a solvent to prepare a uniform mixture, and a porous polymer backbone or more solution can be dipped fully placed, so that the solid electrolyte material in the pores of the framework structure completely filled polymer, a polymer support a high temperature firing of the dried and can be dipped fully, and removing the polymer support, a sintering temperature is 500 °C-1000 °C, time required for baking to 0.5 h-5 h. Preferably, the firing temperature is 600 °C-900 °C, time required for baking to 1 h-3 h, of an inorganic solid electrolyte matrix having a controllable structure obtained; C) mixing the polymer electrolyte and a lithium salt in a solvent, prepare a uniform solution. Solution of the solvent is dimethylformamide, ethanol, acetone, tetrahydrofuran, acetonitrile one or more; D) the step c) to produce a solution casting in step b) of the inorganic solid-state electrolyte formed on the frame of the ordered arrangement, and then dried to obtain a three-dimensional solid-state electrolyte composite for a controllable structure. Drying processing system is a vacuum drying and drying means such as dry glove box for one or more, the drying temperature is 0-80 °C. | WANG CHEN YAN SHAOJIU PENG SIKAN WANG NAN | 82909477 | Open | X |  |  | X | [5 empty] | X | [9 empty] | X | [7 empty] | X
SOUND SOUNDON NEW ENERGY TECHNOLOGY | CN109148826 | (CN109148826) SANDER NEW ENERGY TECHNOLOGY DEVELOPMENT; EFFD=2019-07-02 THORNTON AMPEREX TECHNOLOGY; EFFD=2019-07-02 | 2019-01-04 | PENDING |  | 2038-09-12 | (CN109148826) Anode and preparation method thereof, lithium battery | (CN109148826) The invention relates to a negative electrode and a preparation method thereof, and a lithium battery comprising the negative electrode. The negative electrode according to the invention comprises a lithium negative electrode sheet; A LiF layer deposited on at least one side of the lithium negative electrode sheet; A LiAlF4 layer deposited on the LiF layer. The lithium battery of the present invention includes a negative electrode of the present invention. The preparation method of the negative electrode of the invention comprises the following steps: providing a lithium negative electrode sheet; Depositing a LiF layer on at least one side of a lithium negative electrode sheet by a magnetron sputtering method; LiAlF4 layer was deposited on LiF layer by magnetron sputtering, and lithium anode was obtained. According to the negative electrode of the invention, the growth of the lithium dendrite can be prevented, thereby ensuring the safety performance of the lithium battery including thenegative electrode of the invention; The lithium battery including the negative electrode of the present invention can also be guaranteed to have good lithium ion conductivity. The preparation methodof the invention does not discharge fluorine gas, has no special requirements for the material of the reaction vessel or the equipment, and ensures the stability of the lithium negative electrode sheet, the LiF layer and the LiAlF4 layer. | (CN109148826) 1. A negative electrode, characterized in, including: Li a negative electrode sheet; At least one side of the cathode for a lithium-deposited LiF layer sheet; LiAlF of the LiF layer deposited on4layer. 2. Cathode according to claim 1, characterized in, including: Li a negative electrode sheet; A pole piece of the negative 1st respectively deposited on the 2nd surface and Li of the LiF layer surface; LiAlF of the LiF layer deposited on each4layer. 3. Cathode according to claim 1, characterized in, Li the negative electrode sheet has a thickness of 0.8 um-1000 um; LiF layer has a thickness of 10 nm-200 nm, preferably 50 nm-100 nm; LiAlF4layer has a thickness of 10 nm-200 nm, preferably 80-180 nm. 4. A lithium battery, characterized in, any claim 1-3 cathode includes Li. 5. The lithium battery according to claim 4, characterized in, an all-solid lithium battery according to battery. 6. The lithium battery according to claim 5, characterized in, an all-solid battery is a volume the all-solid battery, the negative electrode includes: Li a negative electrode sheet; A pole piece of the negative 1st respectively deposited on the 2nd surface and Li of the LiF layer surface; LiAlF of the LiF layer deposited on each4layer. 7. Method for producing a negative electrode, characterized in, comprises the steps of: Li a negative electrode sheet is provided; Using at least one side of the negative electrode sheet in a magnetron sputtering method to deposit a layer of LiF Li; LiAlF layer is deposited by magnetron sputtering method in a LiF4layer, obtain a negative electrode. 8. Claim 7 A manufacturing method, characterized in, comprises the steps of: S1: using a magnetron sputtering deposition surface of the negative electrode in the 1st layer of LiF Li; S2: LiF layer is deposited by magnetron sputtering method in a surface of the 1st LiAlF4layer. 9. Preparing method according to claim 8, characterized in, is further comprising the steps of: S3: the negative electrode sheet by magnetron sputtering in the depositing of the LiF layer 2nd plane Li; S4: LiF layer is deposited by magnetron sputtering method in a 2nd plane of LiAlF4layer. 10. Preparing a method as in claim 7, characterized in, magnetron sputtering method is a glove box is placed in a magnetron sputtering apparatus; Preferably, LiF layer of the deposition time to be 0.2 h-72 h; Preferably, LiAlF4layer of the deposition time to be 0.2 h-72 h. | CHEN YUAN ZHOU MEILI NI HAIFANG | 82909271 | Open | X |  |  |  | X |  |  |  | X | [20 empty] | X
ROBERT BOSCH | DE102017211413 WO2019/007685 |  | 2019-01-10 | (WO201907685A1) PENDING (DE102017211413A1) PENDING |  | (WO201907685A1) 2021-01-05 (DE102017211413A1) 2037-07-05 | (WO201907685) Negative electrode having an electrode layer, an intermediate layer, and a solid electrolyte layer | (WO2019/007685) The invention relates to a negative electrode (10) for a lithium cell, which comprises a negative electrode layer (11) comprising a metallic lithium, a solid electrolyte layer (12) made of a solid electrolyte having a lithium-ion conducting portion and having a mechanically stabilizing portion, and an intermediate layer (13) between the negative electrode layer (11) and the solid electrolyte layer (12). In order to improve the performance, service life, and safety of a cell equipped therewith, the lithium-ion conducting portions of the solid electrolyte of the solid electrolyte layer (12) and the intermediate layer (13) comprise the same or a similar polymer electrolyte. The invention further relates to a lithium cell equipped therewith and to a method for production thereof. | (WO2019/007685) Claims 1. Negative electrode (10) for a lithium secondary cell, comprising - a metallic lithium negative electrode layer comprising (1 1), - a solid (12) electrolyte layer made of a solid electrolyte with a lithium-ion-conducting component and having a mechanically stabilizing portion and - an intermediate (13) layer between the negative electrode layer (1 1) and the solid (12) electrolyte layer, wherein the lithium ion conductive solid electrolyte of the solid (12) electrolyte layer and the intermediate layer has the (13) portion of the same or a similar polymer electrolyte include. 2. Negative electrode (10) according to claim 1, wherein the polymer electrolyte of the lithium-ion conductive solid (12) electrolyte layer and the portion of the At least one of the (13) intermediate layer comprise a same repeating unit of polymer electrolyte. 3. Negative electrode (10) according to claim 1 or 2, wherein the Polymer electrolyte of the lithium-ion conducting portion of the The intermediate (13) layer of a same or similar solid (12) electrolyte layer and the polymer electrolyte of repeating units, in particular identical repeating units, are formed. 4. Negative electrode (10) according to any one of claims 1 to 3, wherein the Intermediate (13) layer composed of the polymer electrolyte of lithium-ion-conducting portion of the (12) solid electrolyte layer is formed in a pure form. 5. Negative electrode (10) according to any one of claims 1 to 4, wherein the solid electrolyte of the (12) solid electrolyte layer a sub-structuring, in particular with a structure width, for example leaf width, of < 500 nm, in particular< 250 nm, has. Negative electrode (10) according to any one of claims 1 to 5, wherein the intermediate (13) layer has a layer thickness (d z) has, which is less than or equal to the sub-patterning of the solid electrolyte of The solid electrolyte layer (12). Negative electrode (10) according to any one of claims 1 to 6, wherein the intermediate (13) layer has a layer thickness (d z) ^ 500 nm, in particular < 250 nm, for example< 100 nm, has. Negative electrode (10) according to any one of claims 1 to 7, wherein the solid electrolyte of the solid electrolyte layer (12) - a block Co-polymer comprising at least one lithium-ion-conducting or lithium-ion-conducting unit and at least one mechanically stabilizing repetition of the repeating unit and, in particular with a lamellar structure, or - at least one polymer of a polymer electrolyte-inorganics composite electrolyte and at least one inorganic material, in particular at least one ceramic and/or glass-like lithium ion conductor, comprises. Negative electrode (10) according to any one of claims 1 to 8, wherein the polymer electrolyte of the lithium-ion conducting portion of the Solid (12) electrolyte layer and the polymer electrolyte of the (13) intermediate layer of polyethylene oxide, polyethylene oxide and at least one lithium salt in particular, comprising. Negative electrode (10) according to any one of claims 1 to 9, wherein the solid electrolyte is a block Co-polymer of ethylene oxide with the solid electrolyte layer (12) to at least one further polymer, in particular a polyethylene oxide-polystyrene block copolymer and/or a polyethylene oxide-polyacrylate block Co-polymer, and at least one lithium salt in, comprising. Method for producing a negative electrode (10), in particular according to any one of claims 1 to 10, and/or a lithium cell, in particular according to claim 14 or 15, in the - a solid (12) electrolyte layer made of a solid electrolyte with a lithium-ion-conducting component and having a mechanically stabilizing portion has an intermediate (13) layer is applied, and - on the intermediate (13) layer comprising a metallic lithium negative electrode layer (1 1) is applied, or - a metallic lithium negative electrode layer comprising (1 1) an intermediate (13) layer is applied, and - a solid (12) electrolyte layer of a solid electrolyte with the intermediate (13) layer on a lithium-ion-conducting component and having a mechanically stabilizing portion is applied, wherein the lithium ion conductive solid electrolyte of the solid (12) electrolyte layer and the intermediate layer has the (13) portion of the same or a similar polymer electrolyte include. Method according to claim 11, wherein the intermediate (13) layer having a layer thickness of< 500 nm, in particular< 250 nm, for example< 100 nm, is formed. Method according to claim 11 or 12, wherein the intermediate layer by (13) - Jet printing, and/or - a vapor deposition technique, and/or And/or - coating with a doctor blade slot-die coating, and/or - Spin coating is applied. 14. The lithium cell, wherein the lithium cell according to any one of claims 1 to 10 and/or a negative electrode (10) by a method according to any one of claims 1 1 to a 13 and/or by a method comprising a negative electrode (10) produced according to any one of claims 1 1 to 13 is produced. Lithium cell according to claim 14, wherein the cell further comprises a positive electrode (20), said positive electrode being (20) at least one active cathode material, and at least one conductive additive comprises at least one electrolyte. | SAUTER ULRICH WEGNER MARCUS HANAUER MATTHIAS MARTIN JOOST MARIO | 82869072 | Open | X |  |  |  | X |  |  |  |  | X | [21 empty] | X
SHIN ETSU CHEMICAL TOYOTA MOTOR | EP3425700 JP2019016517 KR10-2019-0005725 CN109216657 US20190013541 EP3425700 | (EP3425700) SHIN ETSU CHEMICAL; EFFD=2019-04-10 TOYOTA MOTOR; EFFD=2019-04-10 (US20190013541) SHIN ETSU CHEMICAL; EFFD=2018-06-13 TOYOTA MOTOR; EFFD=2018-06-13 | 2019-01-09 | (EP3425700A8) PENDING (US20190013541A1) PENDING (JP2019016517A) PENDING (CN109216657A) PENDING (KR20190005725A) PENDING |  | (EP3425700A8) 2038-07-02 (US20190013541A1) 2038-06-13 (JP2019016517A) 2037-07-06 (CN109216657A) 2038-06-20 (KR20190005725A) 2038-06-08 | (EP3425700) All-solid-state lithium ion secondary battery | (EP3425700) Disclosed is an all-solid-state lithium ion secondary battery excellent in cycle characteristics. The battery may be an all-solid-state lithium ion secondary battery, wherein an anode comprises anode active material particles, an electroconductive material and a solid electrolyte; wherein the anode active material particles comprise at least one active material selected from the group consisting of elemental silicon and SiO; and wherein a BET specific surface area of the anode active material particles is 1.9 m 2 /g or more and 14.2 m 2 /g or less. | (EP3425700) 1. An all-solid-state lithium ion secondary battery, wherein an anode(3) comprises anode active material particles, an electroconductive material and a solid electrolyte; wherein the anode active material particles comprise at least one active material selected from the group consisting of elemental silicon and SiO; and wherein a BET specific surface area of the anode active material particles is 1.9 m2/g or more and 14.2 m2/g or less. 2. The all-solid-state lithium ion secondary battery according to Claim 1, wherein a value obtained by dividing, by the BET specific surface area, a volume percentage (%) of the electroconductive material when a volume of the anode(3) is determined as 100 volume%, is 0.12 or more and 6.03 or less. 3. An all-solid-state lithium ion secondary battery, wherein an anode(3) is formed by using an anode mixture comprising anode active material particles, an electroconductive material and a solid electrolyte; wherein the anode active material particles comprise at least one active material selected from the group consisting of elemental silicon and SiO; and wherein a BET specific surface area of the anode active material particles is 1.9 m2/g or more and 14.2 m2/g or less. 4. The all-solid-state lithium ion secondary battery according to Claim 3, wherein a value obtained by dividing, by the BET specific surface area, a volume percentage (%) of the electroconductive material when a volume of the anode mixture is determined as 100 volume%, is 0.12 or more and 6.03 or less. 5. The all-solid-state lithium ion secondary battery according to any one of Claims 1 to 4, wherein the solid electrolyte is a sulfide-based solid electrolyte. 6. The all-solid-state lithium ion secondary battery according to any one of Claims 1 to 5, wherein the electroconductive material is at least one carbonaceous material selected from the group consisting of carbon black, carbon nanotube and carbon nanofiber. | OTAKI MITSUTOSHI OSE NORIHIRO HAMA SHIGENORI TANIGUCHI KAZUYUKI YAMADA YOSHIYASU NAKANISHI TETSUO | 82867175 | Open | X |  |  |  |  | X |  |  | X |  |  |  |  | X |  |  |  |  | X
POLYPLUS BATTERY | WO2019/018386 US20190013546 WO2019/010047 | (US20190013546) U.S. DEPARTMENT OF ENERGY, DISTRICT OF COLUMBIA; EFFD=2018-06-20 POLYPLUS BATTERY; EFFD=2018-06-27 | 2019-01-10 | (WO201910047A1) PENDING (WO201918386A1) PENDING (US20190013546A1) PENDING |  | (WO201910047A1) 2021-01-07 (WO201918386A1) 2021-01-19 (US20190013546A1) 2038-06-19 | (WO201910047) Encapsulated sulfide glass solid electrolytes and solid-state laminate electrode assemblies | (WO2019/010047) Nanofilm-encapsulated sulfide glass solid electrolyte structures and methods for making the encapsulated glass structures involve a lithium ion conducting sulfide glass sheet encapsulated on its opposing major surfaces by a continuous and conformal nanofilm made by atomic layer depositon (ALD). During manufacture, the reactive surfaces of the sulfide glass sheet are protected from deleterious reaction with ambient moisture, and the nanofilm can be configured to provide additional performance advantages, including enhanced mechanical strength and improved chemical resistance. | (WO2019/010047) CLAIMS What is claimed: 1. A nanofilm-encapsulated sulfide glass solid electrolyte structure, the structure comprising: a dense, moisture sensitive lithium ion conducting sulfide glass solid electrolyte sheet having substantially uniform thickness in the range of 5 - 50 Dm and Li ion conductivity of at least 10"5S/cm, the sulfide glass sheet having first and second major opposing surfaces and a peripheral edge surface; and a continuous inorganic nanofilm that conforms to the sulfide glass surfaces and encapsulates, in direct contact, the first and second major opposing surfaces of the glass sheet and the peripheral edge surface of the glass sheet; wherein the nanofilm is pinhole free and protects the encapsulated glass surfaces against chemical degradation by ambient moisture during storage or battery cell manufacture. 2. The solid electrolyte structure of claim 1, having an area specific resistance (ASR) that is less than 200 D-cm2at room temperature. 3. The solid electrolyte structure of claim 2, wherein the nanofilm prevents egress of hydrogen sulfide gas during battery cell and/or battery cell component manufacture, when performed under a controlled atmosphere having a dew point of -20° C or lower. 4. The solid electrolyte structure of claim 3, wherein the controlled atmosphere has a dew point in the range selected from the group consisting of -20° C to - 90° C; -40° C to -90° C; -60° C to -90° C. 5. The solid electrolyte structure of claim 3, wherein the controlled atmosphere has a dew point selected from the group consisting of about -20° C, about - 40° C, about -60° C, about -70° C, about -80° C, and about -90° C. 6. The solid electrolyte structure of claim 4, wherein the solid electrolyte structure is exposed to the controlled atmosphere for a duration selected from the group consisting of 10 seconds to 60 seconds, 60 seconds to 120 seconds, 120 seconds to 300 seconds, 300 seconds to 600 seconds, and 600 seconds to 1800 seconds. 7. The solid electrolyte structure of claim 2, wherein the nanofilm increases the flexural strength of the sulfide glass sheet by at least 30%. 8. The solid electrolyte structure of claim 2, wherein the nanofilm increases the flexural strength of the sulfide glass sheet by at least 100%. 9. The solid electrolyte structure of claim 1, wherein the nanofilm enhances the oxidative stability of the sulfide glass sheet, and thereby enables the solid electrolyte structure to directly contact an intercalation cathode material in a battery cell without chemical degradation. 10. The solid electrolyte structure of claim 9, wherein the electrochemical potential of the cathode material versus lithium metal is at least 3 Volts. 11. The solid electrolyte structures of claim 10, wherein the sulfide glass sheet oxidizes in direct contact with the cathode material. 12. The solid electrolyte structure of claim 1, wherein all surfaces of the sulfide glass sheet are encapsulated by the continuous and conformal inorganic nanofilm. 13. The solid electrolyte structure of claim 12, wherein the thickness of the nanofilm is substantially uniform, and has a thickness range selected from the group consisting 0.1 to lnm or 1 to 2nm. 14. The solid electrolyte structure of claim 1, wherein the thickness of the nanofilm is substantially uniform, and selected from the group consisting of about lnm, about 2nm, about 5nm, about lOnm, about 20nm, about 30nm, about 40nm and about 50nm. 15. The solid electrolyte structure of claim 1, wherein the nanofilm has a substantially uniform material composition selected from the group consisting of a metal or semi-metal oxide, a metal or semi-metal nitride, a lithium phosphorous oxide, a lithium phosphorous oxynitride, and a phosphorous nitride devoid of oxygen. 16. The solid electrolyte structure of claim 1, wherein the nanofilm material composition is aluminum oxide. 17. The solid electrolyte structure of claim 1, wherein the nanofilm is a construct of two continuous and conformal nanolayers. 18. The solid electrolyte structure of claim 10, wherein the nanofilm comprises: i) a first continuous nanolayer that encapsulates in direct contact the sulfide glass sheet first major surface; and ii) a second continuous nanolayer that encapsulates in direct contact the sulfide glass sheet second major surface; and further wherein the material composition of the first nanolayer is different than the material composition of the second nanolayer. 19. The solid electrolyte structure of claim 11, wherein the first nanolayer comprises aluminum oxide and the second nanolayer is selected from the group consisting of silicon nitride and a phosphorous nitride that is devoid of oxygen. 20. A method of making a nanofilm-encapsulated sulfide glass solid electrolyte structure, the method comprising: (i) providing a substrate-less lithium ion conducting sulfide glass solid electrolyte sheet having a thickness in the range of 5 to 50um, and having first and second major opposing surfaces and a peripheral edge surface; and (ii) depositing by atomic layer deposition (ALD) a continuous inorganic nanofilm that encapsulates the sulfide glass sheet first and second major surfaces and the peripheral edge surface. 21. The method of claim 20, wherein the nanofilm is deposited onto all glass sheet surfaces. 22. The method of claim 20, wherein the thickness of the nanofilm is selected from the group consisting of lnm to 5nm, 0. lnm to lnm, and 5nm to lOnm. 23. The method of claim 20, wherein the nanofilm has an asymmetric architecture, the nanofilm comprising a first nanolayer deposited onto the first major surface of the sulfide glass sheet and a second nanolayer deposited onto the second major surface of the sulfide glass sheet; and further wherein the first and second nanolayer have a different material composition. 24. The method of claim 23, wherein the first nanolayer is a metal nitride and the second nanolayer is a metal oxide. 25. The method of claim 24 wherein the metal nitride is silicon nitride. 26. The method of claim 24, wherein the metal oxide is selected from the group consisting of aluminum oxide, zirconium oxide, niobium oxide, and hafnium oxide. 27. The method of claim 20, wherein the ALD is plasma enhanced. 28. The method of claim 20, wherein the sulfide glass solid electrolyte sheet is in the form of a web of glass, and the atomic layer deposition is spatial ALD. 29. The method of claim 20, wherein a first nanolayer is deposited on the first major surface during a first deposition step, and a second nanolayer is deposited on the second major surface during a second deposition step. 30. The method of claim 20, wherein the nanofilm has a thickness of at least 5 nanometers. 31. A solid-state laminate electrode assembly comprising a nanofilm- encapsulated sulfide glass solid electrolyte structure in accordance with any of claims 1 - 19, and further comprising a lithium metal layer in direct contact with the nanofilm. 32. A method of making a solid-state laminate electrode assembly, the method comprising the steps of: (i) providing a nanofilm-encapsulated sulfide glass solid electrolyte structure in accordance with any of claims 1- 19; and (ii) depositing a lithium metal layer directly onto the nanofilm. 33. A battery cell comprising the nanofilm-encapsulated sulfide glass solid electrolyte structure in accordance with any of claims 1 -19 and further comprising a negative electrode and a positive electrode. 34. A battery cell comprising the solid-state laminate electrode assembly of claim 20, and further comprising a positive electrode. 35. The solid electrolyte structure of claim 1; the method of claim 20 or 32; the solid-state laminate electrode assembly of claim 31; or the battery cell of claim 34, wherein, the material composition of the nanofilm is an insulator in bulk form, but is transparent or permeable to lithium ions as a nanofilm. | VISCO STEVEN J NIMON VITALIY NIMON YEVGENIY S KATZ BRUCE D | 82867172 | Open | X |  |  |  | X |  |  |  | X |  |  |  |  | X |  |  |  |  | X
HYUNDAI MOTOR KIA MOTORS | KR10-2019-0005356 CN109216754 US20190013540 | (US20190013540) HYUNDAI MOTOR; EFFD=2017-12-07 KIA MOTORS; EFFD=2017-12-07 | 2019-01-10 | (US20190013540A1) PENDING (CN109216754A) PENDING (KR20190005356A) PENDING |  | (US20190013540A1) 2037-12-14 (CN109216754A) 2037-12-21 (KR20190005356A) 2037-07-06 | (US20190013540) All-solid battery and method of manufacturing the same | (US20190013540) Disclosed are an all-solid battery and a method of manufacturing the same. The all-solid battery as disclosed herein may include current collectors having the same size for a cathode and an anode, the elongation areas of the cathode and the anode may be controlled due to the ductility of the current collectors during a pressing process. Thus, areas of the anode and the cathode may become different from each other upon the pressing, thus preventing a short-circuit fault from being formed at the edge portion thereof in the pressing process. | (US20190013540) What is claimed is: 1. An all-solid battery, comprising: a cathode layer, an anode layer and an electrolyte layer, wherein the cathode layer and the anode layer are stacked and pressed to form the all-solid battery, wherein an elongation of the cathode layer and an elongation of the anode layer are different upon pressing the stacked cathode layer and anode layer, wherein an area of the cathode layer and an area of the anode layer are same when stacked, and upon the pressing, the area of the cathode layer and an area of the anode layer are different. 2. The all-solid battery of claim 1, wherein after the pressing, the area of the anode layer is greater than the area of the cathode layer. 3. The all-solid battery of claim 1, wherein the cathode layer comprises a cathode current collector coated with a cathode composite layer, the anode layer comprises an anode current collector coated with an anode composite layer, and an elongation percentage of the cathode current collector and an elongation percentage of the anode current collector are different. 4. The all-solid battery of claim 3, wherein the elongation percentage of the anode current collector is about 101% to 120% of the elongation percentage of the cathode current collector. 5. The all-solid battery of claim 3, wherein the cathode composite layer comprises a cathode active material, a cathode conductor and a cathode binder, and the anode composite comprises an anode active material, an anode conductor and an anode binder, and an elongation percentage of the anode binder is greater than an elongation percentage of the cathode binder. 6. The all-solid battery of claim 3, wherein the anode current collector has a thickness greater than a thickness of the cathode current collector before the pressing of the stacked cathode layer and anode layer such that upon the pressing, the area of the cathode layer and an area of the anode layer are different due to a difference between the thickness of the anode current collector and the thickness of the cathode current collector. 7. The all-solid battery of claim 6, wherein the thickness of the cathode composite layer and the thickness of the anode composite layer are same, and the elongation percentage of the anode binder is greater than the elongation percentage of the cathode binder. 8. The all-solid battery of claim 1, further comprising an auxiliary elongation member which is adhered to a first surface of the anode layer opposite to a second surface that is in contact with the electrolyte layer so the extent of elongation of the anode layer is increased, and the auxiliary elongation member has an elongation percentage of at least about 130% of an elongation percentage of the anode layer. 9. A method of manufacturing an all-solid battery, comprising: forming a cathode layer and an anode layer wherein an area of the cathode layer and an area of the anode are same area; stacking the cathode layer and the anode layer; disposing an electrolyte layer between the cathode layer and the anode layer; and pressing the cathode layer, the electrolyte layer and the anode layer, wherein, upon the pressing, the area of the cathode layer is different from the area of the anode layer. 10. The method of claim 9, wherein the area of the anode layer is greater than the area of the cathode layer upon the pressing. 11. The method of claim 9, wherein the cathode layer comprises a cathode current collector coated with a cathode composite layer, the anode layer comprises an anode current collector coated with an anode composite layer, and an elongation percentage of the cathode current collector and an elongation percentage of the anode current collector are different. 12. The method of claim 11, wherein an elongation percentage of the anode current collector is of about 101% to 120% of an elongation percentage of the cathode current collector. 13. The method of claim 11, wherein the cathode composite comprises a cathode active material, a cathode conductor and a cathode binder, and the anode composite comprises an anode active material, an anode conductor and an anode binder, and an elongation percentage of the anode current collector is greater than an elongation percentage of the cathode current collector, and an elongation percentage of the anode binder is greater than an elongation percentage of the cathode binder. 14. The method of claim 11, wherein a thickness of the anode current collector is greater than a thickness of the cathode current collector before the pressing such that, upon the pressing, the area of the cathode layer and an area of the anode layer are different due to difference between the thickness of the anode current collector and the thickness of the cathode current collector. 15. The method of claim 13, wherein a thickness of the cathode composite layer and a thickness of the anode composite layer are same, and an elongation percentage of the anode binder is greater than an elongation percentage of the cathode binder. 16. The method of claim 9, further comprising adhering an auxiliary elongation member having an elongation percentage of at least about 130% of an elongation percentage of the anode layer to a first surface of the anode layer opposite to a second surface that is in contact with the electrolyte layer in order to increase the extent of elongation of the anode layer. | OH PIL GUN YOON YONG SUB | 82867167 | Open | X |  |  |  |  | X |  |  | X | [22 empty] | X
DONGGUAN TAFEIER NEW ENERGY TECHNOLOGY JIANGSU TAFEL NEW ENERGY TECHNOLOGY SHENZHEN TAFEL AMPEREX TECHNOLOGY | CN208352497 |  | 2019-01-08 | GRANTED | 2019-01-08 | 2028-03-27 | (CN208352497U) Solid state battery who possesses self -heating function | (CN208352497) The utility model belongs to the technical field of the battery, especially, relate to a solid state battery who possesses self -heating function, include electric core and the shell that holds electric core, the electricity core includes positive plate, negative pole piece and sets up the solid electrolyte layer between positive plate and negative pole piece, the positive plate is provided with anodal ear, the negative pole piece is provided with the negative pole ear, and the fuel factor when this solid state battery utilizes direct short -circuit realizes its self -heating function. Compared with the prior art, the utility model discloses a make solid -state electric core direct short -circuit, the resistance heating of positive and negative pole piece realizes solid state battery's self -heating function when utilizing the short circuit, has guaranteed solid state battery normal work under low temperature environment, has optimized the structural design of electric core, has savedthe cost, has promoted the energy density of solid state battery group simultaneously. | (CN208352497) 1. A solid-state battery possesses its one heat function, of the batteries comprises batteries and housing the housing, the positive electrode sheet includes batteries, the negative electrode sheet, negative electrode sheet and the positive electrode plate and a solid-state electrolyte layer provided in between, the positive electrode sheet is provided with an anode tab, the negative electrode sheet is provided with a cathode tab, characterized in: the solid-state battery of the heating effect is achieved by using the direct short-circuit is its own heat function. 2. A solid-state battery comprising a self-heating function according to claim 1, characterized in: the on-off connection between the tab and the cathode being connected or disconnected through the ear. 3. A solid-state self-heating function is provided with battery according to claim 2, characterized in: when the solid-state batteries are formed by self-heat, the on-off connection in a connected state; solid-state battery when the external operation, an on-off connection is in an off state. 4. Comprising a self-heating function of the solid-state battery according to claim 3, characterized in: when the solid-state battery heat to the set temperature, the on-off connection is automatically disconnected; wherein, the set temperature ≥ 25 °C. 5. A solid-state battery comprising a self-heating function according to claim 1, characterized in: the positive electrode sheet, negative electrode sheet and the solid electrolyte layer is formed with a laminate or a winding of the batteries. 6. Comprising a self-heating function of the solid-state battery according to claim 2, characterized in: an open circuit in the on-off to be the controllable connection and disconnection of the electronic component. | LIU YONGFEI JIANG KECHENG | 82859587 | Open | X | X |  |  |  | X | [6 empty] | X
HARBIN INSTITUTE OF TECHNOLOGY | CN109167080 |  | 2019-01-08 | PENDING |  | 2038-09-12 | (CN109167080) A lithium thermal battery with high voltage | (CN109167080) The invention relates to a lithium thermal battery with high voltage. A high-voltage lithium thermal battery using nickel chloride as a cathode material and a solid electrolyte, preferably Li7La3Zr2O12 or a doped modified solid electrolyte thereof. The solid electrolyte is ground into electrolyte powder, the nickel chloride positive electrode material is added into not more than 20% of the solid electrolyte, ground into the positive electrode powder, spread and pressed together in layers to prepare the positive electrode/electrolyte sheet, and then the positive electrode/electrolyte sheet is compressed in the order of positive electrode current collector/positive electrode/negative electrode current collector and loaded into the battery case. The battery has the advantages of simple steps,cheap raw materials, eliminating the leaching problem of nickel chloride and traditional electrolyte, effectively eliminating the hidden danger of safety, and giving full play to the advantages of high theoretical capacity of nickel chloride material and positive electrode potential. | (CN109167080) 1. A high-voltage battery heat Li, characterized in that the electrolyte is a solid electrolyte. 2. One high-voltage lithium thermal battery according to claim 1, characterized in that the positive electrode material is a nickel chloride is used. 3. A high voltage lithium-thermal battery according to claim 1, characterized in the solid-state electrolyte is Li7La3Zr2O12doped solid electrolyte or a solid electrolyte of the modified. 4. A high voltage lithium-thermal battery according to claim 1, characterized in that the cathode is lithium boron alloy. | LIU HAIPING CAO LIXIN BI SIFU CAO FEI | 82857161 | Open | X |  |  |  |  | X |  |  | X | [10 empty] | X |  |  |  |  | X
BEIJING TUNGHSU CARBON ADVANCED MATERIALS TECHNOLOGY | CN109167017 |  | 2019-01-08 | PENDING |  | 2038-08-06 | (CN109167017) A solid metal lithium battery anode, a preparation method and an application thereof | (CN109167017) The invention relates to a preparation method of a solid metal lithium battery anode, which comprises the following steps: mixing graphene, dispersant, conductive filler, solvent and adhesive, and dispersing to obtain graphene glue liquid; The graphene glue liquid is uniformly coated on the surface of the copper foil; The lithium sheet is covered on the interface of graphene glue liquid to form acopper foil layer, a graphene glue liquid layer and a three-layer composite structure of the lithium metal sheet; The resulting three-layer composite structure is dried. The invention also provides asolid metal lithium battery anode prepared by the preparation method and an application thereof. As that graphene has the advantage of high comparative area and high conductivity, a continuous conductive network and an adhesive area are formed on the surface of the lithium metal sheet and the surface of the cop foil, the conductivity of the method is obviously improved compared with the conventional activated carbon or other conductive media, and the contact resistance between the lithium metal sheet and the copper foil can be sufficiently improved. | (CN109167017) 1. Preparation of a solid-state lithium metal battery anode method, characterized in, including the steps of: 1) the graphene, a dispersing agent, a conductive filler, a solvent mixed with the binder, a dispersion, to obtain graphite ene glue; 2) Use of a graphite coated on the copper foil surface uniform ene glue; 3) A sheet of lithium on the interface of the graphite to ene glue covered, the copper foil layer is formed, acene layer of graphite, lithium metal sheet a three-layer composite structure; 4) A three-layered composite structure the resulting dried. 2. Preparing method according to claim 1, characterized in, step 1), 2-9 as the number of layers of graphene layers, 0.3-19 µm tablet diameter of. 3. Preparing method according to claim 1, characterized in, dispersing agent is a polyvinyl alcohol, a polyvinyl alcohol derivative, ethyl cellulose, sodium dodecyl benzene sulfonate, sodium group consisting of cholic, pyrene derivatives, sulfonated polyaniline, sodium carboxymethyl cellulose, sodium lignosulfonate, maleimide, diallylamine, poly (3, 4-ethylene dioxythiophene) - polystyrene sulfonic acid is one of a or more. 4. Preparing method according to claim 1, characterized in, step 1), hard carbon-based conductive filler is a carbon material, a graphite-based carbon material, a soft carbon-based carbon material, metal nanowires or nanoparticles in the class of one or several; solvent is N - methylpyrrolidone; binder is polyvinylidene fluoride, a molecular weight of 100,000-1,500,000. 5. Preparing method according to claim 1, characterized in, step 1), by weight percent, ene glue consisting essentially of graphite: 0.2% -9.8% graphene, dispersant 0.2% -9%, 0.2% -29% conductive filler, a binder 0.2% -19%, the balance of a solvent. 6. Preparing method according to claim 1, characterized in, step 2), 5-10 mg/cm in the use of a graphite ene glue2uniformly coated on the copper foil surface of the standard; copper foil has a thickness of 6-49 μm, or rolled copper foil is an electrolytic copper foil. 7. Preparing method according to claim 1, characterized in, step 4), a three-layer composite structure to apply the resulting 0.2 mpa-2.9 mpa, the temperature of the baking 0.2-59 min to 51 C-149 degrees Celsius, to obtain a dried product; 0.2-49 µm ene glue has a thickness of the graphite in the product, a thickness of a sheet of lithium 0.2-99 µm. 8. Preparing method according to claim 1, characterized in, step 1) occurs within 10% of the atmosphere at ambient humidity, step 2), the step 3) and the step 4) of not more than 10 ppm and an oxygen content of a water content within the atmosphere. 9. A solid-state lithium metal battery anode, characterized in, comprises a copper foil, graphite enamel layer, Li sheet; enamel layer includes the following composition in parts by weight graphite: graphene 0.2-9.8 parts, parts 0.2-9 dispersing agent, a conductive filler 0.2-29 parts, parts 0.2-19 binder. 10. A solid state metal lithium battery positive electrode according to claim 9, characterized in, lithium battery according to a contact resistance between the anode/cm 4-6 mΩ2. 11. A solid state metal lithium battery positive electrode according to claim 9, characterized in, claim 1-8 a lithium metal battery according to any one of the anode is a solid state method of the produced. 12. A solid-state lithium metal battery, characterized in, solid-state lithium metal battery comprising a solid-state lithium metal battery anode; solid state lithium metal battery anode comprising a copper foil, graphite enamel layer, a lithium sheet; enamel layer which comprises the following components by weight parts graphite: graphene 0.2-9.8 parts, parts 0.2-9 dispersing agent, a conductive filler 0.2-29 parts, parts 0.2-19 binder. 13. An electric power generating device, characterized in, including the storage unit, the storage unit is a solid state lithium metal battery; solid state lithium metal battery that includes a solid lithium metal battery anode, the anode comprises a lithium metal battery solid copper foil, graphite enamel layer, a lithium sheet; enamel layer includes the following composition in parts by weight graphite: graphene 0.2-9.8 parts, parts 0.2-9 Dispersant, the electrically conductive fillers 0.2-29 parts, parts 0.2-19 binder. 14. A vehicle device, characterized in, including a battery, the battery is a solid state lithium metal battery; solid state lithium metal battery comprising a solid-state lithium metal battery anode; solid state lithium metal battery anode comprising a copper foil, graphite enamel layer, Li sheet; enamel layer includes the following composition in parts by weight graphite: graphene 0.2-9.8 parts, parts 0.2-9 dispersing agent, a conductive filler 0.2-29 parts, parts 0.2-19 binder. | ZHANG JING LI QING LI HERAN | 82844074 | Open | X |  |  |  | X | X | [6 empty] | X
CHANGSHA RESEARCH INSTITUTE OF MINING & METALLURGY | CN109167094 |  | 2019-01-08 | PENDING |  | 2038-08-28 | (CN109167094) Organic/inorganic composite solid electrolyte membrane base on fibrous fast ionic conductor and preparation method thereof | (CN109167094) The invention discloses an organic/inorganic composite solid electrolyte membrane based on fibrous fast ionic conductor, which is made of high specific surface porous fibrous inorganic fast ionic conductor (specific surface area is 180-240m<2 | (CN109167094) 1. Based on the fast ion conductor/solid-state inorganic fibrous composite electrolyte membrane of the organic, characterized in, an organic/inorganic composite solid electrolyte membrane by the ratio of the fibrous inorganic porous surface layer made fast ion conductor, made of a polymer and a lithium salt, a fast ion conductor of the fibrous inorganic porous high surface of the specific surface area of 180-240 m2/g,a porosity of 50%-70%. 2. An organic/inorganic composite solid electrolyte membrane according to claim 1, characterized in, high fast ion conductor is an inorganic fibrous porous surface layer than that of lithium lanthanum zirconia fibers, lithium lanthanum zirconia fibers tantalum, aluminum-doped lithium lanthanum zirconia fibers, fibrous lithium titanium oxide lanthanum, germanium aluminum phosphate Li fibers, the fibers of the one or more phosphate Li of a titanium aluminum nitride. 3. /Inorganic composite solid electrolyte membrane are machine according to claim 1, characterized in, high specific surface has a diameter of a fast ion conductor of the fibrous inorganic porous 100-500 nm, a length of 500 nm-20 um. 4. /Inorganic composite solid electrolyte membrane are machine according to claim 1, characterized in, fast ion conductor of the fibrous inorganic porous high surface of the polymer being 1-50% by mass; 5-30% of the polymer being a lithium salt. 5. /Inorganic composite solid electrolyte membrane are machine according to claim 1, characterized in, an organic/inorganic composite solid electrolyte membrane having a thickness of 5-200 um. 6. /Inorganic composite solid electrolyte membrane are machine according to claim 1, characterized in, polymer is poly propylene carbonate, poly ethylene carbonate, poly butylene carbonate, poly (propylene carbonate) - poly (cyclohexene carbonate) copolymer, poly carbonate of one or several cyclohexenes; Li salt is lithium perchlorate, lithium bistrifluoromethylsulfonyl imide, lithium trifluoromethanesulfonate, lithium hexafluorophosphate, lithium oxalato borate di, Li oxalato borate DIFLUORO, hexafluoroarsenic acid Li, one of the group consisting of lithium tetrafluoroborate. 7. Claim 1-6 A solid-state organic/inorganic composite electrolyte membrane according to any one of the prepare method, characterized in, including the steps of: (1) the polymer, a lithium salt and the aspect ratio of the fibrous inorganic porous surface layer made of the fast ion conductor in this order in an organic solvent, while stirring to uniform, a uniform concentration of the polymer to form a sol-gel 0.1-1 g/mL; (2) To form a film of the step (1) of the prepared sol, natural drying, oven drying, to obtain an organic/inorganic composite solid electrolyte membrane that. 8. Preparing method according to claim 7, characterized in, step (2), of forming a film pattern as a doctor blade coating, spray coating and roll coating as claimed in any one of; of the same film thickness of 10-500 um at a wet film obtained. 9. Preparing method according to claim 7, characterized in, step (2), for a time of 30-60 min such as natural drying; oven drying is performed at 80 C-120 degrees Celsius, for a time 20-30 hours. 10. Preparing method according to claim 7, characterized in, an organic solvent is acetone, acetonitrile, N, N - dimethylformamide, N - methylpyrrolidone of one. | JING MAOXIANG YANG HUA CHEN HAO HUA SONG SHEN XIANGQIAN HE TETE TU FEIYUE JU BOWEI WANG YANHUA QIN SHIBIAO | 82843306 | Open | X |  |  | X | [5 empty] | X | [9 empty] | X | [7 empty] | X
GUANGDONG UNIVERSITY OF TECHNOLOGY | CN109167063 |  | 2019-01-08 | PENDING |  | 2038-08-15 | (CN109167063) A metal lithium anode protected by an artificial solid electrolyte interface layer, and a preparation method and application thereof | (CN109167063) The invention discloses a metal lithium negative electrode protected by an artificial solid electrolyte interface layer and a preparation method and application thereof. Firstly, obtaining a mixed solution for preparing an artificial solid electrolyte interface layer, wherein the mixed solution comprises alginic acid and lithium alginate, the concentration of the alginic acid is 0.20 mol/L to 0.50mol/L, and the molar ratio of alginic acid to lithium alginate is 2 to 5 to 1; The mixed solution can be dried on the metal lithium sheet to form an artificial solid electrolyte interface layer withcompact, good toughness and high ionic conductivity. Three kinds of electrolytes and two kinds of cathode active materials were used to assemble the button-type batteries respectively, and the resultsof charge-discharge cycle tests at different magnification showed that the interface layer of artificial solid electrolyte increased the specific capacity of the lithium metal battery, and further realized the stable charge-discharge cycle. The metal lithium sheet protected by the artificial solid electrolyte interface layer of the invention is assembled into a symmetrical button battery for charging and discharging test, and the result further proves that the metal lithium anode lithium ion battery of the invention can realize stable charging and discharging cycle. | (CN109167063) 1. Silicon dioxide solid-state electrolyte in making an Li alginic acid use of the interface layer. 2. A method for producing an artificial solid-state electrolyte a mixed solution of the interface layer, characterized in, and alginic acid containing Li consisting of alginic acid, alginic acid at a concentration of Li molar ratio of acid and alginic acid 0.20mol/L-0.50mol/L, seaweeds 2-5:1. 3. A mixed solution according to claim 2, characterized in, alginic acid molar ratio of lithium to 2:1 alginic acid, 3:1, 4:1 or 5:1. 4. A mixed solution according to claim 2, characterized in, 0.5% -10% of the mixed solution further comprises a block copolymer of the mass-fraction. 5. A mixed solution according to claim 4, characterized in, P123 polymer is a polyether block, or a polythiophene F127. 6. Claim 2-5 method according to any one of the mixed solution is prepared, characterized in, including the steps of: S1. In a constant temperature water bath conditions, lithium hydroxide monohydrate sufficiently dissolved in a solvent; S2. A hot water bath at a under conditions, is added to the S1 powder alginic acid, alginic acid so as to cause a sufficient to form Li with stirring; S3. The algae lithium tantalite mixed at a ratio of the alginic acid, sufficiently stirred to obtain a mixture; At a concentration of silicon dioxide with a molar ratio of lithium alginic acid 0.20mol/L-0.50mol/L, alginic acid 2-5:1. 7. The lithium ion battery according to any one of claim 2-5 cathode of the protection metal Li a mixed solution, in producing a modified or solid electrolyte interface layer of a protective metal Li manual use of the cathode. 8. Solid-state electrolyte having a lithium metal layer of a protective interface manually cathode, characterized in, claim 2-5 is a sheet of lithium metal is uniformly applied on any one of the mixed solution, and then dried under vacuum, that is obtained. 9. A solid electrolyte interface layer of a protective claim 8 having a manual of the metal lithium in a lithium cell prepared in the cathode is applied. 10. A lithium ion battery, characterized in, solid-state electrolyte containing interface layer has an artificial claim 8 of the metal lithium cathode protection. | SHI ZHICONG ZHONG YICHENG CHENG YIFENG CHEN YUANMAO KE XI | 82843226 | Open | X |  |  |  | X |  |  |  |  | X | [9 empty] | X | [6 empty] | X
NIPPON SHOKUBAI | WO2019/004011 |  | 2019-01-03 | PENDING |  | 2020-12-27 | (WO201904011) Electrolyte composition, electrolyte membrane, electrode, battery and method for evaluating electrolyte composition | (WO2019/004011) The present invention provides an electrolyte composition which exhibits more excellent charge/discharge performance than conventional electrolyte compositions if used in a battery. The present invention is an electrolyte composition which contains an alkali metal salt; and this electrolyte composition is characterized by comprising an ion dissociation accelerator and at least one polymer selected from the group consisting of polyether-based polymers, (meth)acrylic polymers, nitrile-based polymers and fluorine-based polymers, while being also characterized in that the concentration of the alkali metal salt is 1.8 mol/kg or more. | (WO2019/004011) 1. An alkali metal salt in the electrolyte composition, the composition, and further a polyether-based polymers, (meth) acrylic polymer, a nitrile-based polymer, fluorine-based polymer is selected from the group consisting of at least one polymer 1, ion dissociation accelerator comprises, wherein the alkali metal salt concentration is greater than or equal to 1.8mol/kg and in the electrolyte composition. 2. Wherein the alkali metal salt, according to the following equation (1); MN (SO2R2) (1) (SO2R1) (in the formula, representing M represents an alkali metal ion. R1, Is R2, the same or different, a fluorine atom or fluoroalkyl group having a carbon number of 1-3.) According to claim 1 and represented by in the electrolyte composition. 3. Wherein the polymer is, of structural units derived from ethylene oxide polyether-based polymer comprising the electrolyte composition according to claim 1 or 2 characterized. 4. Wherein said ion dissociation promoter, and/or a nitrile compound comprising a sulfonyl compound and any of the claims 1-3 in the electrolyte composition. 5. Wherein the nitrile compound, represented by the following formula (2); (in the formula, R3 is, the number of carbon atoms or an alkyl group having 1-6 carbon atoms of 6-10 represents an aryl group.) Is a dinitrile compound represented by the following claims 1-4 characterized in any of the electrolyte composition. 6. Wherein said ion dissociation promoter, and carbonate of any of claims 1-3 in the electrolyte composition. 7. Any one of claims 1-6 electrolyte comprises a composition of said electrolyte membrane. 8. Wherein the electrolyte membrane, characterized in that the separator including an electrolyte membrane according to claim 7. 9. Wherein the separator is, cellulose nonwoven fabric, PET non-woven fabric, glass non-woven fabric, a polyolefin nonwoven fabric, a microporous polyolefin film and the polyimide porous membrane having at least one selected from the group consisting of 1 and selected from a group consisting of an electrolyte membrane according to claim 8 or claim 7. 10. Any one of claims 1-6 comprising the composition of an electrolyte of the electrode. 11. An electrolyte membrane of any of claims 7-9 and/or configured using the electrode according to claim 10 characterized in that the alkali metal battery. 12. An electrolyte comprising an alkali metal salt in the composition method is evaluated, the evaluation method, an electrolyte composition with an alkali metal sandwiched between one of 2, when the increase in the voltage of the DC current is applied to the resistance value from the value and current value and calculates the evaluation method of the electrolyte composition. | SHIBATA, Shin-ya ARAKAWA, Motohiro | 82829939 | Open | X |  |  | X | [6 empty] | X
HITACHI METALS | WO2019/004001 |  | 2019-01-03 | PENDING |  | 2020-12-29 | (WO201904001) Ion-conductive composite, all-solid-state battery, and method for producing said composite and said battery | (WO2019/004001) The purpose of the present invention is to provide: an ion-conductive composite suitable for exhibiting the characteristics of a lithium composite oxide; an all-solid-state battery using the ion-conductive composite; and methods for producing the ion-conductive composite and the all-solid-state battery. The ion-conductive composite has: a first phase comprising an ionic conductor represented by general formula (I), Li2+xC1-xBxO3 (in the formula, x is an integer satisfying 0＜x≤1); and a second phase comprising a lithium composite oxide having a higher melting point than the ionic conductor, wherein the total packing ratio of the first phase and the second phase is at least 70% and the packing ratio of the second phase is at least 50%. The all-solid-state battery is provided with: an electrode composite having a positive electrode layer, a negative electrode layer, and an electrolyte layer; and a current collector, wherein the positive electrode layer contains an ion-conductive composite. The method for producing the ion-conductive composite comprises a step for laminating an ionic conductor green sheet and a lithium composite oxide green sheet to obtain a laminated composite; a step for degreasing a binder; and a step for heat-treating the degreased laminated composite at a temperature that is no lower than the melting point of the ionic conductor and no higher than 850°C. | (WO2019/004001) 1. (I) of the general formula: Li2+xC1-xBxO3, (I) however, in the formula (I), x is, the number x ≦ 1<satisfies 0. A first ion conductor represented by the 1 phase, a melting point higher than the ion conductor consisting of a 2 phase and the second lithium composite oxide, and, wherein the first phase and the second phase 1 2 70% and the sum of the filling rate of greater than or equal to, greater than or equal to 50% 2 wherein the first phase having a filling factor of an ionically conductive composite. 2. 20% Porosity is less than or equal to the ion-conducting composite according to claim 1. 3. 2 The phase-filling factor of 70% or more ion-conducting composite according to claim 2 claim 1. 4. 1 Said first phase, in an amorphous state to claim 1 claim 3 from any one of the ion conductive composite. 5. Wherein the lithium composite oxide, the electrode active material according to any one of claim 1 claim 4 from ion conductivity of said composite body. 6. Wherein the lithium composite oxide, lithium cobalt oxide is any one of claims from the claim 1 claim 5 of complex ion conductivity. 7. (I) in the formula, where x, 0 x ≦ 0.8<satisfies any one of claim 6 claim 1 number from one of the ion conductive composite. 8. A positive electrode layer, the negative electrode layer, and, the positive electrode layer and the negative electrode layer that is interposed between the electrolyte layer and electrode complex having one or more of 1, the positive electrode layer and the negative electrode current collector in contact with each of the layers, the all-solid battery comprising, the positive electrode layer is, wherein the claim 1 claim 7 from any one of the all solid state battery comprising a composite ion conductivity. 9. (I) of the general formula: Li2+xC1-xBxO3, (I) however, in the formula (I), x is, the number x ≦ 1<satisfies 0. An ion conductor represented by ionic conductor containing a binder and a step of obtaining a green sheet, wherein a melting point higher than the ion-conducting binder and the lithium composite oxide containing lithium composite oxide and the step of obtaining a green sheet, wherein the ion conductor green sheets and the lithium composite oxide and the green sheet laminate to obtain the third step, of the laminated composite wherein the binder contained in the degreasing and, wherein the laminate composite delipidated The above the melting point of the ionic conductor, and a step of heat treatment at 850°C or less, a method of manufacturing a composite comprising the ion-conducting layer. 10. Wherein the lithium composite oxide, lithium cobalt oxide according to claim 9 in a method of manufacturing a composite ion conductivity. 11. In the formula (1), where x, 0 x ≦ 0.8<number satisfies the ion-conducting the method of manufacturing a composite according to claim 10 or claim 9. 12. Wherein said step of degreasing the binder, wherein the laminate composite heat treatment at a temperature less than the melting point of the ionic conductor is any one of claim 9 claim 11 step from one of a method of manufacturing a composite ion conductivity. | KIKUCHI Hiromi OKAMOTO Naoyuki | 82829935 | Open | X |  |  | X |  |  |  |  | X | [10 empty] | X | [6 empty] | X
IDEMITSU KOSAN | WO2019/003986 |  | 2019-01-03 | PENDING |  | 2020-12-29 | (WO201903986) Sulfide solid electrolyte | (WO2019/003986) A sulfide solid electrolyte which contains the components (A) and (B) described below. (A): a sulfide solid electrolyte which has an argyrodite crystal structure (B): a sulfide solid electrolyte which has a crystal structure different from that of the component (A). | (WO2019/003986) 1. (A) and below (B) including, a sulfide solid state electrolyte. (A) Arujirodaito type crystal structure (B) The sulfide solid electrolyte (A) and the sulfide solid electrolyte having different crystal structures 2. (A) wherein the, lithium, sulfur, phosphorus and halogen as an element, according to claim 1 sulfide solid state electrolyte. 3. Wherein the halogen is Cl or Br is, according to claim 2 sulfide solid state electrolyte. 4. Wherein the halogen is Cl and Br is, according to claim 2 sulfide solid state electrolyte. 5. (B) wherein the, or a similar crystal structure chiori lithospermum region II-type crystal structure having a crystal structure of the sulfide solid state electrolyte, any of the claims 1-4 sulfide solid state electrolyte. 6. (B) wherein the, lithium, sulfur, phosphorus and halogen as an element, according to claim 5 sulfide solid state electrolyte. 7. Wherein the halogen containing Br, according to claim 6 sulfide solid state electrolyte. 8. (A) wherein said weight ratio of (B) (A): 5:95-95:5 (B) in which, in any one of claims 1-7 of the sulfide solid state electrolyte. 9. Any one of claims 1-8 sulfide solid electrolyte, comprising an active material, an electrode active material. 10. Any of the claims 1-8 sulfide solid electrolyte material according to claim 9 and at least one of an electrode mixture material 1, the lithium ion battery. | SATO JUN TERAI, Kota UTSUNO, Futoshi | 82829931 | Open | X |  |  | X |  |  |  |  | X |  |  |  |  | X | X
BASF JUSTUS LIEBIG UNIVERSITAT GIESSEN | EP3422459 |  | 2019-01-02 | PENDING |  | 2037-06-26 | (EP3422459) Rechargeable electrochemical cells protected against thermal runaway | (EP3422459) The present invention relates to a rechargeable electrochemical cell comprising at least one cell component, which comprises a chemical substance M, which upon heating to a critical temperature T c causes a decrease of the ion conductivity of the at least one cell component, wherein the ratio of the ion conductivity at 20 °C of the at least one cell component before heating to the critical temperature T c to the ion conductivity at 20 °C of the at least one cell component after heating to the critical temperature T c is at least 10, wherein the critical temperature T c is in the range from 100 to 270 °C. The present invention further relates to an electrode material and a separator each comprising the chemical substance M, to the use of the chemical substance M for preventing a thermal runaway in a rechargeable electrochemical cell and to a process for preventing a thermal runaway of a rechargeable electrochemical cell. | (EP3422459) 1. A rechargeable electrochemical cell comprising at least one cell component, which comprises a chemical substance M, which upon heating to a critical temperature Tc causes a decrease of the ion conductivity of the at least one cell component, wherein the ratio of the ion conductivity at 20 °C of the at least one cell component before heating to the critical temperature Tc to the ion conductivity at 20 °C of the at least one cell component after heating to the critical temperature Tc is at least 10, wherein the critical temperature Tc is in the range from 100 to 270 °C. 2. The rechargeable electrochemical cell according to claim 1, wherein the rechargeable electrochemical cell is an all-solid state lithium secondary battery. 3. The rechargeable electrochemical cell according to claim 1 or 2, wherein the at least one cell component is selected from the group of cell components consisting of anode, cathode and separator. 4. The rechargeable electrochemical cell according to any of claims 1 to 3, wherein the chemical substance M is a solid electrolyte. 5. The rechargeable electrochemical cell according to any of claims 1 to 4, wherein the ratio of the ion conductivity at 20 °C of the at least one cell component before heating to the critical temperature Tc to the ion conductivity at 20 °C of the at least one cell component after heating to the critical temperature Tc is in the range from 20 to 1010. 6. The rechargeable electrochemical cell according to any of claims 1 to 5, wherein the at least one cell component is a separator, the chemical substance M is an amorphous solid electrolyte, the critical temperature Tc is in the range from 200 to 260 °C and the mass fraction of the chemical substance M in the separator is in the range from 0.2 to 1. 7. Electrode material, comprising an electroactive material selected from the group consisting of a cathode active material and an anode active material, in particular a cathode active material, and comprising a chemical substance M, which upon heating to a critical temperature Tc causes a decrease of the ion conductivity of the electrode material, wherein the ratio of the ion conductivity at 20 °C of the electrode material before heating to the critical temperature Tc to the ion conductivity at 20 °C of the electrode material after heating to the critical temperature Tc is at least 10, wherein the critical temperature Tc is in the range from 100 to 270 °C. 8. Separator for a rechargeable electrochemical cell comprising a chemical substance M, which upon heating to a critical temperature Tc causes a decrease of the ion conductivity of the separator unit, wherein the ratio of the ion conductivity at 20 °C of the separator unit before heating to the critical temperature Tc to the ion conductivity at 20 °C of the separator unit after heating to the critical temperature Tc is at least 10, wherein the critical temperature Tc is in the range from 100 to 270 °C. 9. Use of a chemical substance M in a rechargeable electrochemical cell for prevention of a thermal runaway of said cell in case of harmful heat evolution in the cell by internal exothermic chemical reactions during charging or discharging the cell, or by external application of heat, wherein said chemical substance M upon heating to a critical temperature Tc causes a decrease of the ion conductivity in said rechargeable electrochemical cell, wherein the ratio of the ion conductivity at 20 °C in the rechargeable electrochemical cell before heating to the critical temperature Tc to the ion conductivity at 20 °C in the rechargeable electrochemical cell after heating to the critical temperature Tc is at least 10, wherein the critical temperature Tc is in the range from 100 to 270 °C. 10. Process for preventing a thermal runaway of a rechargeable electrochemical cell in case of harmful heat evolution in the cell by internal exothermic chemical reactions during charging or discharging the cell or by external application of heat by adding a chemical substance M to at least one cell component, wherein said chemical substance M upon heating to a critical temperature Tc causes a decrease of the ion conductivity of the at least one cell component, wherein the ratio of the ion conductivity at 20 °C of the at least one cell component before heating to the critical temperature Tc to the ion conductivity at 20 °C of the at least one cell component after heating to the critical temperature Tc is at least 10, wherein the critical temperature Tc is in the range from 100 to 270 °C. | KULISCH JOERN HARTMANN PASCAL TER MAAT JOHAN JANEK JUERGEN DIETRICH CHRISTIAN KOERVER RAIMUND ZEIER WOLFGANG G | 82826324 | Open | X |  |  |  |  | X |  |  | X | [22 empty] | X
FUNDACION CENTRO DE INVESTIG COOPERATIVA DE ENERGIAS ALTERNATIVAS ENERGIGUNE FUNDAZIOA FUNDACION CENTRO DE INVESTIGACION COOPERATIVA DE ENERGIAS ALTERNATIVAS ENERGIGUNE FUNDAZIOA FUNDACIÓN CENTRO DE INVESTIGACIÓN COOPERATIVA DE ENERGÍAS ALTERNATIVAS ENERGIGUNE FUNDAZIOA | JP2019059912 KR10-2019-0001944 US20190006711 EP3422438 | (US20190006711) FUNDACION CENTRO DE INVESTIGACION COOPERATIVA DE E; EFFD=2018-11-06 | 2019-01-02 | (EP3422438A1) PENDING (US20190006711A1) PENDING (JP2019059912A) PENDING (KR20190001944A) PENDING |  | (EP3422438A1) 2037-06-28 (US20190006711A1) 2038-06-27 (JP2019059912A) 2038-06-28 (KR20190001944A) 2038-06-27 | (EP3422438) Solid polymer electrolyte based on modified cellulose and its use in lithium or sodium secondary batteries | (EP3422438) The present invention refers to a method for preparing a solid polymer electrolyte based on modified cellulose, the method comprising the steps of: a) lithiation or sodiation of at least a hydroxyl group of each repeating unit of a "cellulose" to obtain Li(cellulose) or Na(cellulose); b) functionalization of the Li(cellulose) or Na(cellulose) obtained in step a), in the presence of an aprotic solvent by reacting it with an organic linker, wherein the organic linker serves to covalently attach at least one organic salt to the "cellulose", and the use of the solid polymer electrolyte in lithium or sodium secondary batteries. | (EP3422438) 1. A method for preparing a solid polymer electrolyte based on modified cellulose, the method comprising the steps of: a) lithiation or sodiation of at least a hydroxyl group of each repeating unit of a "cellulose" to obtain Li(cellulose) or Na(cellulose); b) functionalization of the Li(cellulose) or Na(cellulose) obtained in step a), in the presence of an aprotic solvent by reacting it with an organic linker, wherein the organic linker serves to covalently attach at least one organic salt to the "cellulose". 2. The method according to claim 1, wherein the organic linker is selected from the group consisting of the fluorosulfonyl isocyanate of formulatrifluoromethanesulfonyl isocyanate, toluenesulfonyl isocyanate, 4-benzenesulfonyl isocyanate, and the fluorinated forms on the aromatic ring of benzenesulfonyl isocyanate and toluenesulfonyl isocyanate. 3. The method according to claim 1 or 2, wherein the ratio of fluorosulfonyl isocyanate group/hydroxyl group in each repeating unit is in the range of 1/5 to 1/1. 4. The method according to any of the previous claims, wherein step b) is carried out under an inert atmosphere over a period of at least 16 hours. 5. The method according to any of the previous claims, wherein the aprotic solvent is acetonitrile, DMSO or DMF. 6. The method according to any of the previous claims, wherein step b) is carried out at a temperature ranging from room temperature to 70°C, both included. 7. The method according to any of claims 1 to 6, wherein the "cellulose" is natural or processed cellulose. 8. The method according to any of claims 1 to 7, wherein the "cellulose" is ethylcellulose, methylcellulose or hydroxyethyl cellulose. 9. The method according to any of claims 1 to 8, wherein the "cellulose" is ethyl cellulose. 10. The method according to any of claims 1 to 7, wherein the solid polymer electrolyte comprises "modified cellulose" of formula (I), selected between modified Li(FSI-ethylcellulose) or cellulose-NaFSI having a formula (I):wherein: - R is chosen amongst X, Y or Z, being X = H, Y = C2H5, CH3, CH2CH2OH, not simultaneously Z = CON-(M+)SO2F in the respective proportion: x, y and z so that x + y + z = 1, M = Li or Na; x, y, z ≥ 0; and 10 ≤ n ≤ 100000. 11. The method according to claim 10, wherein 0.2 ≤ y ≤ 0.6. 12. The method according to any of claims 1 to 11, wherein the remaining hydroxyl groups of the "modified cellulose" are further grafted with at least one organic polymer obtaining a "grafted cellulose product" by: - activation of hydroxyl groups of the "modified cellulose" and - grafting of the activated hydroxyl groups of the previous step with an organic polymer. 13. The method according to claim 11, wherein at least the organic polymer is selected among polyether, polyester, polyamide, polysiloxane, polysulfide, polysulfonate, polysulfonamide, poly(thio)ester or polyamines. 14. The method according to claim 13 wherein at least the organic polymer is polyethylene glycol (PEG), polyethylene glycol dimethyl ether (PEGDME), polyethylene oxide diacrylate (PEGDA), poly(ethylene glycol) methyl ether (PEGME), poly(propylene oxide), poly(acrylonitrile), polymethyl methacrylate and polyvinylydene fluoride. 15. A solid polymer electrolyte based on modified cellulose, that comprises a delocalized anion covalently attached to at least part of the hydroxyl groups of the cellulose through an organic linker. 16. A solid polymer electrolyte according to claim 15, wherein the organic linker is selected from the group consisting of the fluorosulfonyl isocyanate of formulatrifluoromethanesulfonyl isocyanate, toluenesulfonyl isocyanate, 4-benzenesulfonyl isocyanate, and the fluorinated forms on the aromatic ring of benzenesulfonyl isocyanate and toluenesulfonyl isocyanate. 17. A solid polymer electrolyte according to claim 16 where the "modified cellulose" is co-grafted with at least one organic polymer by further grafting the hydroxyl groups of the "modified cellulose" - obtained in step b)- defined in claim 1 with at least one organic polymer that has reactive end groups. 18. A "modified cellulose" obtained by the method defined in any of the previous claims 1 to 15. 19. A "modified cellulose" according to claim 18 further comprising: - a polymer matrix, or - a polymer binder or - a plasticizer or - a polymer matrix and a plasticizer or - a polymer binder and a plasticizer. 20. The "modified cellulose" according to any of the previous claims 18 or 19, wherein the polymer binder or polymer matrix is poly(ethylene oxide) and the plasticizer is polyethylene glycol dimethylether. 21. The method according to any claims 1 to 15, wherein the "cellulose" or "modified cellulose", as appropriate, has at least an hydroxyl group that is activated by a lithium/sodium base of formula M+Y-, wherein M is Li or Na; and Y- is selected from the group consisting of OH-, CH3O-, C2H5O-, NH2, (iso-propyl)2N- and [(CH3)3Si]2N. 22. The method according to claim 21, wherein the organic polymer is selected from polyether, polyester, polyamide, polysiloxane, polysulfide, polysulfonate, polysulfonamide, poly(thio ester) or polyamines. 23. The method according to any of claims 1 to 15, or 21, wherein the solid polymer electrolyte obtained after step b), is dissolved in a solvent to form a first mixture, and the first mixture is combined with a solution of an organic polymer, and then casted into a mold, obtaining a dry polymer electrolyte. 24. The method according to any of claims 1 to 15, for the preparation of a self-standing polymer electrolyte using any suitable solvent selected from water, alcohols, amides and mixtures thereof. 25. Use of the solid electrolyte comprising a "modified cellulose" prepared by the method defined in any of claims 1 to 15, or 21 to 22, suitable for its use in lithium/sodium secondary batteries. 26. A lithium or sodium battery which comprises an electrolyte prepared by the method defined in any of claims 1 to 15, or 21 to 22. | BEN YOUCEF HICHAM ARMAND MICHEL ORAYECH BRAHIM SAUREL DAMIEN SHANMUKARAJ DEVARAJ ROJO TEOFILO | 82825522 | Open | X |  |  | X | [6 empty] | X
GEORGIA TECH (GEORGIA INSTITUTE OF TECHNOLOGY) SILA NANOTECHNOLOGIES US ARMY | US20190006672 | (US20190006672) US GOVERNMENT; EFFD=2018-07-09 SILA NANOTECHNOLOGIES; EFFD=2018-09-25 GEORGIA TECH (GEORGIA INSTITUTE OF TECHNOLOGY); EFFD=2018-10-12 | 2019-01-03 | PENDING |  | 2038-06-28 | (US20190006672) Solid electrolyte technology with rearrangeable bonds for metal and metal-ion batteries | (US20190006672) In an embodiment, a metal or metal-ion battery cell, includes anode and cathode electrodes, a separator electrically separating the anode and the cathode, and a solid electrolyte ionically coupling the anode and the cathode, wherein the solid electrolyte comprises a material having one or more rearrangeable chalcogen-metal-hydrogen groups that are configured to transport at least one metal-ion or metal-ion mixture through the solid electrolyte, wherein the solid electrolyte exhibits a melting point below about 350° C. In an example, the solid electrolyte may be produced by mixing different dry metal-ion compositions together, arranging the mixture inside of a mold, and heating the mixture while arranged inside of the mold at least to a melting point (e.g., below about 350° C.) of the mixture so as to produce a material comprising one or more rearrangeable chalcogen-metal-hydrogen groups. | (US20190006672) 1. A metal or metal-ion battery cell, comprising: anode and cathode electrodes; a separator electrically separating the anode and the cathode; and a solid electrolyte ionically coupling the anode and the cathode, wherein the solid electrolyte comprises a material having one or more rearrangeable chalcogen-metal-hydrogen groups that are configured to transport at least one metal-ion or metal-ion mixture through the solid electrolyte, wherein the solid electrolyte exhibits a melting point below about 350° C. 2. The metal or metal-ion battery cell of claim 1, wherein the one or more rearrangeable chalcogen-metal-hydrogen groups are configured to be rearranged relative to one or more previous arrangements of the at least one metal-ion or metal ion mixture and at least one hydrogen of the respective one or more rearranged chalcogen-metal-hydrogen groups of the material to facilitate the transport of the at least one metal-ion or metal-ion mixture through the solid electrolyte. 3. The metal or metal-ion battery cell of claim 2, wherein the one or more rearrangeable chalcogen-metal-hydrogen groups are configured to be rearranged in accordance with a successive rotational sequence of arrangements of the at least one metal-ion or metal ion mixture, and the at least one hydrogen to facilitate the transport of the at least one metal-ion or metal-ion mixture through the solid electrolyte. 4. The metal or metal-ion battery cell of claim 1, wherein the one or more rearrangeable chalcogen-metal-hydrogen groups comprise a chalcogen and the at least one metal-ion or metal-ion mixture. 5. The metal or metal-ion battery cell of claim 4, wherein the chalcogen comprises O, S, a mixture of O and S, a mixture of N, O and S, a mixture of group 5 elements, a mixture of group 3 elements, a mixture of chalcogens, or any combination thereof. 6. The metal or metal-ion battery cell of claim 4, wherein the metal-ion comprises Li, Na, K, Mg or Ca. 7. The metal or metal-ion battery cell of claim 4, wherein the metal-ion mixture comprises a mixture of the metal ion with one or more other ions. 8. The metal or metal-ion battery cell of claim 7, wherein the one or more other ions include Ba2+. 9. The metal or metal-ion battery cell of claim 4, wherein the metal-ion mixture comprises a mixture of the metal ion with a transition metal or transition metal mixture. 10. The metal or metal-ion battery cell of claim 9, wherein the transition metal or transition metal mixture comprises Al3+, Ta3+, Zr4+, Hf4+, or a combination thereof. 11. The metal or metal-ion battery cell of claim 4, wherein the metal-ion mixture comprises a mixture of the metal ion with a rare-earth or rare-earth-like metal or their mixtures. 12. The metal or metal-ion battery cell of claim 11, wherein the rare-earth or rare-earth-like metal is Sc3z+, Y3+, or La3+. 13. The metal or metal-ion battery cell of claim 1, wherein the solid electrolyte is introduced by melt-infiltration. 14. A method of synthesizing a solid electrolyte, comprising: providing a first dry metal-ion composition comprising a chalcogen, a metal or metal mixture, and hydrogen; providing a second dry metal-ion composition comprising a metal halide or a mixture of metal halides; mixing the first and second dry metal-ion compositions together; arranging the mixture inside of a mold; and heating the mixture while arranged inside of the mold at least to a melting point of the mixture so as to produce a material comprising one or more rearrangeable chalcogen-metal-hydrogen groups that are configured to transport at least one metal-ion or metal-ion mixture through the material, wherein the mixture exhibits a melting point below about 350° C. 15. The method of claim 14, wherein the chalcogen comprises O, S, a mixture of O and S, a mixture of a given chalcogen with N, a mixture of the given chalcogen with P, or any combination thereof. 16. The method of claim 14, wherein the first dry metal-ion composition comprises LiOH, LiSH, LiNH, Bi(OH)3, or a combination thereof. 17. The method of claim 14, wherein the mold comprises a material that is inert to the metal-ion halide hydroxide composition. 18. The method of claim 17, wherein the material comprises graphite. 19. The method of claim 14, wherein the first metal-ion composition and/or the second metal-ion composition comprise Li, Na, K, Mg, Ca, Sr, or Ba. 20. The method of claim 14, wherein the first metal-ion composition and/or the second metal-ion comprise a mixture of the metal ion with one or more other ions. 21. The method of claim 14, wherein the metal-ion mixture comprises a mixture of the metal ion with a transition metal or transition metal mixture. 22. The method of claim 21, wherein the transition metal or transition metal mixture comprises Al3+, Ta3+, Zr4+, Hf4+, or a combination thereof. 23. The method of claim 14, wherein the metal-ion mixture comprises a mixture of the metal ion with a rare-earth metal. 24. The method of claim 23, wherein the rare-earth metal is Sc, Y or La. 25. The method of claim 13, wherein the halide or halide mixture comprises Cl, F, Br, I or a mixture thereof. 26. The method of claim 13, wherein the heating heats the mixture to at least about 350° C. | YUSHIN GLEB TURCHENIUK KOSTIANTYN XIAO YIRAN SONG AH-YOUNG BORODIN OLEG NITTA NAOKI | 82825496 | Open | X |  |  | X |  | X |  |  | X | [10 empty] | X |  | X
BOE TECHNOLOGY | CN109119702 |  | 2019-01-01 | PENDING |  | 2038-08-21 | (CN109119702) An all-solid-state lithium battery and a preparation method thereof | (CN109119702) The embodiment of the invention discloses an all-solid-state lithium battery and a preparation method thereof, wherein the all-solid-state lithium battery comprises a substrate and a multi-layer lithium battery cell superposed on the substrate; each layer of lithium battery cell comprises a positive electrode current collector layer, a positive electrode layer, an electrolyte layer, a negative electrode layer and a negative electrode current collector layer; the positive electrode current collector layers of a pair of adjacent lithium battery cells are connected through a positive electrode current collector connection part, and the pair of adjacent lithium battery cells share the negative electrode current collector layer; or the negative electrode current collector layers of a pair of adjacent lithium battery cells are connected through the negative electrode current collector connection portion, and the pair of adjacent lithium battery cells share the positive electrode current collector layer. By connecting the positive electrode current collector layers or the negative electrode current collector layers of the adjacent lithium battery cells, the technical scheme provided by the embodiment of the invention not only improves the reliability of the all-solid-state lithium battery, but also prolongs the service life of the all-solid-state lithium battery. | (CN109119702) 1. An all-solid-state lithium battery, characterized in, including: a multi-layer substrate disposed on the substrate and overlay of the lithium cells; each of the layers a lithium battery cell comprising: a positive electrode current collector, the positive electrode layer, the electrolyte layer, the negative electrode layer and the cathode current collector layer; Wherein, a pair of adjacent anode current collector layer of the anode current collector through the lithium cells is connected to connector portion, the pair of adjacent cells share a negative electrode current collector layer to Li battery; or, A pair of adjacent cathode current collector layer of the cathode of the lithium cells to the current collectors connecting portion is connected through, the pair of adjacent battery units share a positive current collector layer to Li. 2. An all-solid lithium battery according to claim 1, characterized in, and an electrolyte layer adjacent to the connecting portion is connected through an electrolyte of a lithium battery unit. 3. An all-solid lithium battery according to claim 2, characterized in, provided in the odd layers of the anode current collector layer of the lithium cells away from the substrate of the anode layer on one side, close to the substrate mounted on the cathode current collector layer and a cathode layer on a side; even number of layers of the anode layer disposed on the positive current collector layer of the lithium cells closest to the substrate side, which is away from the substrate mounted on the cathode current collector layer of the cathode layer side, the lithium cells or each of the layers and an electrolyte layer disposed between the positive electrode layer and the cathode layer. 4. An all-solid lithium battery according to claim 2, characterized in, mounted on the cathode of the lithium cells of the odd-numbered layer away from the substrate current collector layer of the cathode layer on one side, close to the substrate disposed on the positive current collector layer that of the anode layer on one side; even number of layers of the anode current collector layer disposed on the cathode layer of the lithium cells remote from the substrate side, which is close to the substrate mounted on the cathode current collector layer of the cathode layer side, each of the layers of the lithium cells arranged between the positive electrode layer and the cathode layer of the electrolyte layer. 5. An all-solid lithium battery according to claim 3 or 4, characterized in, of the connection portion is provided with the 1st and the 2nd electrolyte through-hole vias, the cathode current collector connecting portion is provided with the 1st vias connecting the anode current collector layer of the lithium cells, cathode current collector connecting portion is provided with a 2nd vias connecting the cathode current collector layer of the lithium battery unit. 6. An all-solid lithium battery according to claim 5, characterized in, 2nd 1st through the holes and vias perpendicular to the substrate. 7. An all-solid lithium battery according to claim 2, characterized in, and an electrolyte layer made of the same connecting portion of the electrolyte, the electrolyte layer is formed by deposition processes, and wherein making material comprises: lithium phosphate, lithium oxide or lithium titanium phosphate in the at least one type. 8. Apparatus according to claim 1, characterized in, of the positive electrode current collector layer and the anode current collector layer is the same as a material making the connecting portion, the positive electrode current collector layer is made by deposition processes, and the making including: aluminum; cathode current collector layer and the cathode current collector layer is the same as the material of the connecting portion, the negative current collector layer is made by deposition processes, and the making including: copper. 9. Apparatus according to claim 1, characterized in, also including: a protective layer, a protective layer disposed on the multilayer lithium battery unit of the peripheral. 10. An all-solid-state lithium battery prepared in the method, characterized in, including: Providing a substrate; Superposing on the substrate in a multi-layer of the lithium cells; each of the layers a lithium battery cell comprising: a positive electrode layer, the electrolyte layer, the negative electrode layer, the positive current collection layer and cathode current collector layer; wherein, a pair of adjacent anode current collector layer of the lithium cells to a positive collector connecting portion is connected through, the pair of adjacent battery units share a negative electrode current collector layer to Li; or, A pair of adjacent cathode current collector layer of the cathode of the lithium cells to the current collectors connecting portion is connected through, the pair of adjacent battery units share a positive current collector layer to Li. 11. Method according to claim 10, characterized in, superimposed on a substrate provided with a multilayer lithium battery cell comprising: Anode current collector layer are sequentially formed on the substrate, the positive electrode layer, the electrolyte layer, the negative electrode layer and the cathode current collector layer, a lithium battery cell to form the 1st layer; The odd negative-electrode layer formed on the layer of lithium cells through vapor deposition processes; The electrolyte layer and cathode layer formed in the connecting portion through deposition electrolyte, the electrolyte battery unit for connection with an electrolyte layer adjacent Li; A positive electrode layer formed over the electrolyte layer through the deposition processes; The positive electrode layer formed on the anode current collector layer and through the cathode current collector deposited connection processes, so as to form even number of layers of the lithium cells; A lithium battery cell in the even number of layers is formed on the positive-electrode layer through the deposition processes; The positive electrode layer to form an electrolyte layer and an electrolyte through deposition processes the connecting portion; The negative electrode layer formed over the electrolyte layer through vapor deposition processes; Forming a cathode current collector layer on the cathode layer by depositing a current collector and a negative electrode connecting portion processes, so as to form an odd layer of the lithium cells. 12. Method according to claim 10, characterized in, superimposed on a substrate provided with a multilayer lithium battery cell comprising: Forming a cathode current collector layer on a substrate by deposition processes; The negative electrode layer formed on the cathode current collector layer by vapor deposition at processing; The negative electrode layer to form an electrolyte layer in this order through deposition processes, the positive electrode layer and the anode current collector layer, to form the 1st layer of the lithium cells; A lithium battery cell in the positive-electrode layer is formed by vapor deposition on the odd-numbered layer processes; The positive electrode layer on the dielectric layer is formed through the connecting portion and the electrolyte are deposition processes, of the Li battery unit used for connecting adjacent connecting portion of the electrolyte of the electrolyte layer; The negative electrode layer formed over the electrolyte layer through vapor deposition processes; Forming a cathode current collector layer on the cathode layer and the cathode current collector through deposition processes connector portion, so as to form even number of layers of the lithium cells; In the negative-electrode layer formed on the lithium cell even number of layers by vapor deposition processes; The electrolyte layer and cathode layer formed in the connecting portions through electrolytic deposition processes; A positive electrode layer formed over the electrolyte layer through the deposition processes; The positive electrode layer formed on the anode current collector layer and through the cathode current collector deposited processes connecting portion, so as to form an odd layer of the lithium cells. 13. Method according to claim 11 or 12, characterized in, through the positive electrode layer on the dielectric layer is formed after the connecting portion and the electrolyte are deposition processes, the method further comprising: 1st through the electrolyte connection between the 2nd through the holes and forming a via hole etching processes, the cathode current collector connecting portion is provided with the 1st vias connecting the anode current collector layer of the lithium cells, cathode current collector connecting portion is provided with a 2nd vias connecting the cathode current collector layer of the lithium battery unit. 14. Method according to claim 11 or 12, characterized in, to form an electrolyte layer and cathode layer in the connecting portion through the electrolyte after deposition processes, the method further comprising: 1st through the electrolyte connection between the 2nd through the holes and forming a via hole etching processes, the cathode current collector connecting portion is provided with the 1st vias connecting the anode current collector layer of the lithium cells, cathode current collector connecting portion is provided with a 2nd vias connecting the cathode current collector layer of the lithium battery unit. 15. Method according to claim 10, characterized in, provided with a multilayer of the lithium cells after the substrate is superimposed, method further comprising: The multi-layered protective layer formed on a lithium battery cell. | ZHOU QUANGUO ZHOU LIJIA YAN RONGJIAN WANG ZHIDONG CHENG JIUYANG LAN RONGHUA LU YANCHENG YANG QINGGUO | 82815058 | Open | X |  |  |  |  | X |  |  | X | [21 empty] | X
JIANGSU SHUANGDENG FRONT NEW ENERGY SHUANGDENG TONGJI UNIVERSITY | CN109119697 |  | 2019-01-01 | PENDING |  | 2038-08-28 | (CN109119697) A method for improving the interface contact of a solid battery | (CN109119697) The invention discloses a method for improving the interface contact of a solid battery, which is carried out according to the following steps: firstly, a semi-finished solid battery is heated in an environment of 60 DEG C to 80 DEG C, and a specially prepared polyethylene oxide solution is taken, in a vacuum environment of -70 KPa or less, the polyethylene oxide solution is injected into the semi-finished solid battery in steps; after each time of injection, the vacuum is still kept for at least 1 minute, and then the pressure is changed to the working condition of pressurization; then turning to 60 DEEG C - 80 DEG C below -70KPa for standing, and finally solidifying into a solid-state battery product at room temperature. The invention improves the solid-solid interface bonding quality after filling the interface voids after drying treatment by injecting the polyethylene oxide solution with easy flowing characteristics between the active material in the solid-state battery and the solid-state electrolyte interface, thereby making the lithium ion transmission channel more unobstructed and remarkably prolonging the cycle life of the solid-state battery. | (CN109119697) 1. A method of contacting a method for improving a solid state battery interface, characterized in by comprising the following steps: A, first, and the semi-finished solid-state battery has been completed to the main body member is mounted to place 60 °C-80 °C heat implemented in the environment as a whole; B, taking specifically with a solution of polyethylene oxide, polyethylene oxide and the semi-finished product that has been heated temperature of the solution according to claim a solid state battery temperature difference does not exceed 5 °C; C, in the-70 KPa or less under a vacuum circumstance, a semi-finished to have a proportion of the solid solution of polyethylene oxide in the interior cavity of the battery into the batch, each implantation at least 1 min after it is maintained in a vacuum, and then adapted as a pressurized condition, the application of pressure 0.1 mpa-0.3 mpa of the holding pressure at least to 3 min; D, and then proceeds to 60 °C-80 °C, -70 KPa standing in an environment in which 24 h-72 h; E, a room temperature environment which cures to a solid-state battery finished last. 2. A method of contacting a solid state battery according to claim 1 to improve the interface, characterized in: 5-10 parts of the amount of the weighed average of the solution of polyethylene oxide, semi-finished product in the interior cavity of the solid-state battery is then injected into the step. 3. A method of contacting a solid state battery according to claim 1 to improve the interface, characterized in: 5-10 parts by weight of the polyethylene oxide solution is divided into unequal to the measured amount, and then in the interior cavity of the semi-finished product into a solid state battery step. | SUN QUAN HUANG YUNHUI GAO ZHONGHUI SHE PEILIANG SONG TENGFEI CHENG CHUANJIE SI XIAOYING XIAO YING ZHAO YUANYUAN XU BIN | 82810540 | Open | X |  |  |  |  | X |  |  |  |  | X
ZHONGNENG ZHONGKE NEW ENERGY TECHNOLOGY | CN208315666 |  | 2019-01-01 | GRANTED | 2019-01-01 | 2028-03-28 | (CN208315666U) Lithium metal negative pole prefab, lithium metal negative pole and lithium metal secondary cell | (CN208315666) The utility model relates to a lithium metal negative pole prefab, lithium metal negative pole and lithium metal secondary cell. Lithium metal negative pole prefab has and stacks gradually a body structure that forms by plastics stratum basale, solid electrolyte layer and lithium metal level. Its manufacturing process reliable and simple, the effectual contact interface who improves lithium metalnegative pole and solid electrolyte prevents the dendritic formation of lithium, is showing the performance of having improved all -solid -state battery. | (CN208315666) 1. A pre-form a lithium metal cathode, characterized in, Li metal layer made of a plastic preform has a cathode substrate, the solid electrolyte layer formed by sequentially laminating a one-piece structure and the layer of lithium metal. 2. A pre-form lithium metal cathode according to claim 1, characterized in, of the base layer having a thickness of 1 μm-500 μm plastic. 3. A pre-form Li metal cathode according to claim 1, characterized in, solid electrolyte layer has a thickness of 0.1 μm-500 μm. 4. Li metal cathode preform according to claim 1, characterized in, with lithium of the lithium metal layer having a thickness of 5 μm-500 μm, with lithium or lithium copper mesh porous composite tape. 5. A lithium metal anode, comprising the cathode according to any one of lithium metal claim 1-4 removal of the plastic base layer to obtain a pre-form. 6. One of a lithium metal secondary battery, which is used as a cathode of the lithium metal battery cathode according to claim 5. | WANG YALONG CHEN QIANG MOU HANBO KONG DEYU | 82810229 | Open | X | X |  |  | X |  |  |  |  | X | [21 empty] | X
SHANDONG UNIVERSITY OF TECHNOLOGY SHANDONG WINA ENVIRONMENTAL PROTECTION POWER SUPPLY SCIENCE & TECHNOLOGY | CN109119573 |  | 2019-01-01 | PENDING |  | 2038-08-02 | (CN109119573) Preparation method of modified separator for lithium ion battery | (CN109119573) The invention belongs to the technical field of lithium ion battery separators, in particular to a preparation method of a modified separator for a lithium ion battery, and the method comprises the following steps: dissolving LiNO3, La (NO3)3 and ZrO(NO3)2 in deionized water, adding citric acid and ethylene glycol, evaporating to generate precursor gel, calcining to generate garnet powder, and sintering to obtain a garnet-type solid electrolyte LLZO; adding garnet-type solid electrolyte LLZO to a solvent, adding a binder and stirring to prepare a coating material; coating the coating materialon the surface of the separator, and drying at room temperature, thereby obtaining the lithium ion battery modified separator. The garnet-type solid electrolyte LLZO is coated on the separator as a coating layer, the pores of the separator are reduced in size, and the smaller pores can absorb more electrolyte under the capillary action; and the heat resistance of the separator is improved, the hydrophobicity of the separator is reduced, and the wettability of the separator to the electrolyte is better. | (CN109119573) 1. A manufacturing method thereof modified lithium-ion battery, characterized in comprising the steps of: (1) Preparing a garnet-type solid-state electrolytes LLZO LiNO will3,La(NO3)3,ZrO(NO3)2dissolved in deionized water, then adding citric acid and ethylene glycol, the gel precursor is evaporated is generated, generates pomegranate powder is calcined, and then sintered to produce the garnet-type solid-state electrolytes LLZO; (2) Preparing a coating material A garnet-type solid-state electrolyte LLZO added to the solvent to be, for adding a binder, coated fabrics prepared; (3) A lithium-ion battery separator producing modified Applied to the membrane surface of the coated cloth, drying at room temperature, to obtain a lithium-ion battery separator modified. 2. A manufacturing method thereof modified lithium-ion battery according to claim 1, characterized in: step (1), LiNO3,La(NO3)3,ZrO(NO3)27-10:2-4:1-3 molar ratio of. 3. A lithium-ion battery separator for producing modified method according to claim 2, characterized in: step (1), LiNO3,La(NO3)3,ZrO(NO3)29:3:2 a molar ratio. 4. A manufacturing method thereof modified lithium-ion battery according to claim 1, characterized in: step (1), LiNO3,La(NO3)3,ZrO(NO3)2the sum of the number of moles of citric acid, the molar ratio of ethylene glycol 1-1.2: 1-1.2: 1.8-2.3. 5. A manufacturing method thereof modified lithium-ion battery according to claim 1, characterized in: the step of (1), evaporation temperature of 110-130 C, evaporation time of 10-14 h. 6. A manufacturing method thereof modified lithium-ion battery according to claim 1, characterized in: step (1), sintering the calcined in two steps, in a first 4-6 h 350-450 calcined, a calcined at 750-850 degrees Celsius and then 4-6 h. 7. A lithium-ion battery separator for producing modified method according to claim 1, characterized in: step (1), sintering at a temperature of 1000-1100 degrees Celsius, the sintering time is from 10-14 h. 8. A lithium-ion battery separator for producing a modified method according to claim 1, characterized in: step (2), a garnet-type solid-state electrolytes LLZO, a solvent, a mass ratio of binder 1-2:20-30:1. 9. A manufacturing method thereof modified lithium-ion battery according to claim 1, characterized in: step (2), binder is PVDF, CMC, PVA or PAA; solvent is NMP or water; binder is PVDF time, the solvent is NMP; binder comprises CMC, PVA or PAA time, the solvent is water. 10. A lithium-ion battery separator for producing a modified method according to claim 1, characterized in: step (3), coating coated fabrics having a thickness of 50-100 μm on the diaphragm. | MU JIECHEN HAN KAIRU ZHANG LIPENG ZHANG TIEZHU GE WENQING ZHANG XIAOJIE ZHANG JUNNAN | 82807647 | Open | X | [6 empty] | X | [11 empty] | X |  |  |  |  | X
ZHANGJIAGANG GUOTAI HUARONG NEW CHEMICAL MATERIALS | CN109119591 |  | 2019-01-01 | PENDING |  | 2038-08-17 | (CN109119591) A composite cathode for a solid-state battery and a preparation method thereof | (CN109119591) The invention relates to a composite cathode for a solid-state battery. The composite cathode comprises a composite cathode sheet and an electrolyte membrane formed by coating solid-state electrolyteslurry on the composite cathode sheet. The composite cathode sheet is formed by coating composite cathode slurry on a cathode current collector. The solid-state electrolyte slurry comprises a polymerand a lithium salt in a mass ratio of 1 to 5. The composite positive electrode slurry comprises a positive electrode active material, a conductive agent, a binder, a polymer and a lithium salt in a mass ratio of 250 - 350: 5 - 35: 5 - 35: 1 - 5: 1. The invention effectively reduces the internal resistance of the interface, improves the interface impedance, reduces the ion transmission distance, thereby improving the capacity of the solid-state battery, effectively improving the tensile strength, and thus improving the capacity and safety performance of the solid-state battery. In addition, thesolid-state battery of the present invention is used in a plurality of battery systems such as NCM111, NCM523, NCM622, NCM811, LFP, LCO, and the like, and has a wide application range. | (CN109119591) 1. A solid anode composite for a battery, characterized in: a positive electrode piece by means of solid anode composite and the electrolyte comprises a composite of the composite positive electrode sheet coated with slurry is formed of an electrolyte membrane, anode composite sheet is coated on the positive electrode composite formed on the collector anode slurry, the slurry comprising solid-state electrolyte weight ratio of about 1-polymer and a lithium salt to 5:1; composite anode slurry comprises a weight ratio of about 250-350:5-35:5-35:1-positive active material of 5:1, a conductive agent, a binder, polymer and a lithium salt. 2. A solid-state battery in accordance with composite anode according to claim 1, characterized in: the polymer is polyethylene oxide. 3. A solid-state battery in accordance with composite anode according to claim 1, characterized in: the lithium salt is LiClO LiTFSI or4. 4. A solid-state battery in accordance with composite anode according to claim 1, characterized in: a positive electrode active material is in the one or more NCM111,NCM523,NCM622,NCM811,LFP,LCO. 5. A solid-state battery in accordance with composite anode according to claim 1, characterized in: the conductive agent is a conductive carbon black, a binder is polyvinylidene fluoride; anode current collector is aluminum foil. 6. A solid-state battery in accordance with composite anode according to claim 1, characterized in: the solid-state electrolyte slurry further comprises an organic solvent, the organic solvent is acetonitrile, acetone or anhydrous ethanol. 7. A solid-state battery in accordance with composite anode according to claim 6, characterized in: the quality of the 2-8 times the mass of the organic solvent is a polymer. 8. A solid-state battery according to any one of claim 1 to 7 by a composite anode, characterized in: solid-state electrolyte and the anode composite mixture slurry is formed by the anode paste slurry, the positive electrode slurry including the positive electrode active material weight ratio of about 8-38:1-2:1:30-120, a conductive agent, a binder and an organic solvent, the organic solvent is N - methylpyrrolidone. 9. A solid-state battery according to any one of claim 1 to 8 A method for producing a composite anode with, characterized in: comprising the steps of: (1) A positive electrode active material, conductive agent, a binder in an organic solvent mixture after grinding, and then a magnetic stirring to obtain a positive electrode slurry; (2) the polymer, a lithium salt and an organic solvent, and then stirring to obtain a solid-state electrolyte slurry magnetic force; (3) So as to produce (2) in the slurry into a solid-state electrolyte in the anode so as to produce (1) in the slurry, magnetic stirring, to obtain a composite anode that are sufficiently volatile organic solvent such that the slurry; (4) So as to produce (3) a composite anode of the positive electrode current collector is coated on a slurry, coating having a thickness of 18 μm-25 μm, and then drying to obtain a composite positive electrode sheets; (5) Coated in the positive electrode sheet so as to produce (2) as to produce a (4) composite of the solid-state electrolyte slurry, coating thickness of 100 μm-150 μm, and then drying the resulting composite anode. 10. A solid-state battery, characterized in: the solid-state battery comprising a cathode can, a gasket, a sheet of lithium, a positive electrode composite according to any one of claim 1 to 8 as, the spacer, the springs, the positive electrode case. | YOU CHUNQIN XU KAICHEN GAN CHAOLUN WANG FENG | 82806945 | Open | X |  |  |  | X | [5 empty] | X
CHENGDU UNIVERSITY OF TECHNOLOGY RUYUAN DONG YANG GUANG MATERIALS | CN109119621 |  | 2019-01-01 | PENDING |  | 2038-09-11 | (CN109119621) Lithium lanthanum titanate-lithium titanate coated lithium nickel cobalt aluminate cathode material and preparation method thereof | (CN109119621) The invention relates to a lithium lanthanum titanate-lithium titanate coated lithium nickel cobalt aluminate cathode material and preparation method thereof. The preparation method comprises the following steps: S1, dissolving an organic titanium source and a lanthanum source in an organic solvent, and stirring to obtain a mixed solution; 2, adding lithium nickel cobalt aluminate and a surfactantinto the mixed solution, and stirring at 60-80 DEG C to obtain a suspension; 3, adding water drop by drop under the stirring condition, continuing stirring until the organic solvent volatilizes completely, and drying to obtain the coating material; S4, calcining the coating material at 450-650 DEG C for 5-10 hours to obtain the lanthanum lithium titanate-lithium titanate coated lithium nickel cobalt aluminate cathode material. The preparation method provided by the invention is simple in operation and easy to industrialize, and is suitable for popularizing and using in the field. The preparedlithium titanate-lithium lanthanum titanate coated lithium nickel cobalt aluminate cathode material has excellent electrochemical performance and cycle stability. | (CN109119621) 1. One of titan ate lithium lanthanum-aluminum-nickel-cobalt-coated anode of lithium cobalt ate Li titanated a manufacturing method, characterized in, including the steps of: S1: lanthanum source in an organic solvent a titanium source and an organic, stirring the mixed solution obtained, the titanium element and the titanium source in the lanthanum source the molar ratio of lanthanum 0.5-2: 1; S2: lithium aluminum oxide and a nickel-cobalt added to the mixed solution of a surfactant, to 60-80 °C for resulting suspension; group consisting of aluminum-nickel-cobalt oxide or lithium nickel, cobalt and aluminum in a molar ratio of the 80-90:7-15:3-5; 0.5-2 a nickel-cobalt and the molar ratio of lithium aluminate a source of titanium: 100; S3: once it drop wise to the addition of water, organic solvent to volatilize was continued until a complete, the clad material to be dried; S4: the coated material to 450-650 °C is calcined under conditions 5-10 h to obtain lithium lanthanum titanium-aluminum-nickel-cobalt-coated Li anode of lithium titanium material. 2. Method according to claim 1 prepared, characterized in, or a source of titanium is a S1 tetrabutyltitanate organic one of or both of a tetra-propyl; lanthanum source to one of or both of lanthanum or lanthanum acetate; organic solvent is ethanol, ethylene glycol or glycerol of the one or more. 3. Method according to claim 1 prepared, characterized in, S1 the titanium element in the lanthanum source in a molar ratio of 1:1 and a titanium source of the lanthanum. 4. Method according to claim 1 prepared, characterized in, S2 in the surfactant is PVP Polyvinylpyrrolidone CTAB Cetyltrimethylammoniumbromide or one or two. 5. Method according to claim 1 prepared, characterized in, lithium nickel cobalt aluminum surfactant and S2 in the mass ratio of 0.5-2: 100. 6. Method according to claim 1 prepared, characterized in, S2 in the nickel-cobalt aluminate lithium nickel, cobalt and the molar ratio of aluminum 81.5: 15: 3.5. 7. Method according to claim 1 prepared, characterized in, S2 in the molar ratio of lithium to a nickel-cobalt aluminate 1:100 a source of titanium. 8. Method according to claim 1 prepared, characterized in, prepared by a nickel-cobalt aluminate Li method: the nickel source, a source of cobalt and aluminum dissolved resulting mixed solution, and ammonia is added after the adjusting the pH to a strong inorganic base 10.9-11.7, washing, drying the aluminum precursor is a nickel hydroxide to cobalt; and the nickel hydroxide is mixed with a lithium source-cobalt-aluminum precursor, in an oxygen atmosphere at a temperature of 720-780 degrees Celsius to obtain a nickel cobalt 12-18 h that is calcined group consisting of lithium aluminate. 9. Method according to claim 1 prepared, characterized in, 2-4 mole ratio of water to a source of titanium of the titanium element S3: 1. 10. One of a cobalt nickel coated aluminum lithium lanthanum titanium lithium Li - titanated anode material, characterized in, prepared by the preparation method according to any claim 1-9. | XIANG WEI ZHANG JUN XU CHUNLIU LUO CHUANXI LÜ GENPIN | 82802793 | Open | X |  |  |  | X |  |  |  | X | [10 empty] | X |  |  | X |  | X
CHANGSHA RESEARCH INSTITUTE OF MINING & METALLURGY | CN109119691 |  | 2019-01-01 | PENDING |  | 2038-08-27 | (CN109119691) A solid-state polymer composite electrolyte and a preparation method and application thereof | (CN109119691) The invention discloses a solid-state polymer composite electrolyte, which is mainly composed of polyethylene oxide, lithium salt and a quasi-one-dimensional inorganic fast ionic conductor. The molarratio of the polyethylene oxide to lithium salt is (15-20): 1, and the mass ratio of the polyethylene oxide to quasi-one-dimensional inorganic fast ionic conductor is 100: (1-20). The preparation method of the invention comprises the following steps: (1) adding a quasi-one-dimensional inorganic fast ionic conductor into a lithium salt solution, stirring, and uniformly dispersing; (2) adding the polyethylene oxide powder into the solution after the step (1), stirring, and uniformly dispersing; and (3) coating the mixed solution after the step (2) on a film-forming substrate and drying to obtainthe composite electrolyte. A solid-state secondary lithium battery using the solid-state polymer composite electrolyte of the present invention has good cycle and rate performance, and has good coulombic efficiency and capacity retention. | (CN109119691) 1. A solid state polymer electrolyte composite, characterized in, composite electrolyte is mainly composed of polyethylene oxide, a lithium salt and the image sensor and a fast ion conductor comprising an inorganic, wherein, the molar ratio of the polyethylene oxide to the lithium salt (15-20): 1, the image sensor and the polyethylene oxide to 100 ratio by weight of the inorganic fast ion conductor: (1-20). 2. Composite electrolyte according to claim 1, characterized in, to the image sensor and an inorganic lithium strontium titanate fast ion conductor wires. 3. Composite electrolyte according to claim 2, characterized in, lithium strontium titanate nanowires is of the formula Li0.33La0.557TiO3. 4. Claim 1-3 composite electrolyte as claimed in any one, characterized in, Li salt is Li bistrifluoromethylsulfonyl imide, lithium trifluoromethanesulfonate, lithium perchlorate, lithium hexafluorophosphate in the one or several of which are mixed. 5. Claim 1-4 A method for producing a composite electrolyte according to any one, characterized in, including the steps of: (1) To divide the quasi one-dimensional inorganic lithium salt solution with stirring and fast ion conductor is added to, to more evenly disperse; (2) Ethylene oxide powder is added to the solution after the step (1) of the poly in the mixing, uniformly distributed; (3) Is applied to the mixed solution after the step (2) forming on the substrate, the drying, to obtain composite electrolyte. 6. Preparing method according to claim 5, characterized in, step (1), a lithium salt solution in the solvent is acetonitrile and methanol one or more; A lithium salt solution has a concentration of 5-20 g/L; The image sensor and in accordance with the fast ion conductor is made of inorganic per liter of solvent is added 1-10 g of the fast ion conductor in an amount of the image sensor and inorganic. 7. Preparing method according to claim 5, characterized in, step (1), the time of stirring to 6-8 h, 30-60 min by sonication dispersing means; In the step (2), for a period of 10-12 h, dispersing means by sonication 30-60 min. 8. Preparing method according to claim 5, characterized in, step (3), drying in a drying condition is a 10-60 degrees C 1-2 days, a release, and then in a vacuum, dried at 50-100 C 6-18 h temperature. 9. A solid-state lithium secondary battery, characterized in, or a composite electrolyte according to any one claim 5-8 claim 1-4 includes prepared according to any of the composite electrolyte was obtained. 10. A solid-state lithium secondary battery according to claim 9, characterized in, of the anode material is lithium iron phosphate solid-state lithium secondary battery, the lithium cobalt oxide, lithium nickel oxide, lithium manganese oxide, nickel-cobalt-manganese in the one or more of the meta-material of the mixed material; a sheet of lithium of the lithium secondary battery cathode material is a metallic solid, graphite or a lithium titanium. | ZHU LIN ZHU PENGHUI SHEN XIANGQIAN JING MAOXIANG YANG LEZHI | 82798297 | Open | X |  |  | X | [5 empty] | X | [9 empty] | X |  |  | X
TOYOTA MOTOR | RU2678439 JP2018181524 BR102018006159 CN108695555 KR20180113910 US20180294471 EP3386006 BR102018006159 | (US20180294471) TOYOTA MOTOR; EFFD=2018-03-30 | 2018-08-14 | (EP3386006A1) PENDING (US20180294471A1) PENDING (JP2018181524A) PENDING (RU2678439C1) GRANTED (KR20180113910A) PENDING (CN108695555A) PENDING (BR102018006159A2) PENDING | 2019-01-29 | (EP3386006A1) 2038-03-06 (US20180294471A1) 2038-03-30 (JP2018181524A) 2037-04-07 (RU2678439C1) 2038-03-29 (KR20180113910A) 2038-03-05 (CN108695555A) 2038-02-09 (BR102018006159A2) 2038-03-27 | (EP3386006) Stacked battery | (EP3386006) Disclosed is a stacked battery including at least one short-circuit current shunt part and electric elements, wherein: the shunt part includes first and second current collector layers, and an insulating layer provided between the first and second current collector layers, all of these layers being stacked; each power generation element includes a cathode current collector layer, a cathode material layer, an electrolyte layer, an anode material layer, and an anode current collector layer all of these layers being stacked; the first current collector layer is electrically connected to the cathode current collector layer and the second current collector layer to the anode current collector layer; the electric elements are electrically connected in parallel; and the shunt part next to the electric elements includes a PPTC layer between the first current collector layer and the insulating layer and/or between the second current collector layer and the insulating layer. | (EP3386006) 1. A stacked battery (100) comprising: at least one short-circuit current shunt part (10); and a plurality of electric elements (20), the short-circuit current shunt part (10) and the electric elements (20) being stacked, wherein: the short-circuit current shunt part (10) comprises a first current collector layer (11), a second current collector layer (12), and an insulating layer (13) provided between the first and second current collector layers (11, 12), all of these layers being stacked; each electric element (20) comprises a cathode current collector layer (21), a cathode material layer (22), an electrolyte layer (23), an anode material layer (24), and an anode current collector layer (25), all of these layers being stacked; the first current collector layer (11) is electrically connected to the cathode current collector layer (21); the second current collector layer (12) is electrically connected to the anode current collector layer (25); the electric elements (20) are electrically connected to each other in parallel; and the short-circuit current shunt part (10) next to the electric elements (20) comprises a PPTC layer (14) between the first current collector layer (11) and the insulating layer (13) and/or between the second current collector layer (12) and the insulating layer (13). 2. The stacked battery (100) according to claim 1, wherein the short-circuit current shunt part (10) comprises a first short-circuit current shunt part close to the electric elements (20), and a second short-circuit current shunt part located on a side of the first short-circuit current shunt part opposite to the electric elements (20); the first short-circuit current shunt part includes the PPTC layer (14); and the second short-circuit current shunt part includes no PPTC layer (14). 3. The stacked battery (100) according to claim 1 or 2, wherein the directions as follows are the same directions: a direction of stacking the cathode current collector layer (21), the cathode material layer (22), the electrolyte layer (23), the anode material layer (24), and the anode current collector layer (25) in each electric element (20), a direction of stacking the electric elements (20), a direction of stacking the first current collector layer (11), the insulating layer (13), and the second current collector layer (12) in the short-circuit current shunt part (10), and a direction of stacking the short-circuit current shunt part (10) and the electric elements (20). 4. The stacked battery (100) according to any one of claims 1 to 3, wherein the short-circuit current shunt part (10) is provided at least outside the electric elements (20). | HASEGAWA HAJIME MATSUSHITA YUKI TATEISHI MITSURU EBISUZAKI HIDEYO NISHIMURA HIDEAKI OKUHATA YUSUKE HAMA SHIGENORI OSE NORIHIRO | 81566739 | Open |  | X |  |  |  | X |  |  |  | X | [21 empty] | X
TAIHEIYO CEMENT | JP6450789 JP2018147555 |  | 2018-09-20 | GRANTED | 2019-01-09 | 2037-03-01 | (JP2018147555) Positive electrode active material composite for lithium ion secondary battery, and method for manufacturing the same | (JP2018147555) PROBLEM TO BE SOLVED: To provide a positive electrode active material composite for a lithium ion secondary battery, which is useful as a positive electrode active material and by which a lithium ion secondary battery having a superior rate characteristic while using a lithium phosphate-based compound can be obtained; and a method for manufacturing the positive electrode active material composite. SOLUTION: A positive electrode active material composite for a lithium ion secondary battery comprises a lithium phosphate-based compound (1) represented by the formula (1), LiMnaM1bPO4 (1) coated with a lithium phosphate-based compound (2) represented by the formula (2), LiCocFedNieM2fPO4 (2), of which the outermost surface is coated with a lithium ion conductive solid electrolyte. SELECTED DRAWING: Figure 1 COPYRIGHT: (C)2018,JPO&INPIT | (JP2018147555) 1. According to the following equation (1): LiMnaM1bPO4, (1) (in the formula (1), M1 is the Mg,Ni,Ca,Sr,Y,Zr,Mo,Ba,Pb,Bi,La,Ce,Nd or Gd. A, and b is, 0.8≦a≦1,0≦b≦0.2, and 2a + (the valence of M1) a number satisfying xb=2.) Lithium phosphate-based compound represented by, the following formula (2): LiCocFedNieM2fPO4, (2) (in the formula (2), M2 is in the Gd or Ca,Sr,Y,Zr,Mo,Ba,Pb,Bi,La,Ce,Nd (1). C, d, e and f is, 0 ≦ c ≦ 1, 0 ≦ d ≦ 1, 0 ≦ e ≦ 1, 0 ≦ f ≦ 0.2, and 2c+2d+2e+ (the valence of M2) satisfies xf=2, and a number satisfying c+d+e≠0.) Lithium phosphate-based compound represented by the coating so as to emit, and the top surface of the lithium ion conductive solid electrolyte is a lithium ion battery is coated with the positive electrode active substance complex for a secondary battery (2). 2. If the content of the lithium ion conductor, the positive electrode active substance complex for a secondary battery according to claim 1 at 0.5-15 mass % lithium ions. 3. The content of the lithium-based compound contains (1) phosphoric acid and phosphoric acid content of the lithium-based compound contains (2) a mass ratio of ( (1) / (2) ) is, in the positive electrode active substance complex for a secondary battery according to claim 1 or 2 1-48 lithium ions. 4. When the content of the lithium phosphate-based compounds (1), 30-97 mass % in the positive electrode active substance complex for a secondary battery of any one of claims 1-3 lithium ions. 5. The lithium ion conductor is, Li4Ti5O12,Li2TiO3,LixNa1-xTi6O14(0 ≦ x ≦ 1), Li3PO4, Li3VO4 and 2 1 is selected from any one of claims 1-4 one or one or more of a lithium-ion to the positive electrode active substance complex for a secondary battery. 6. (I) next step-(III): (I) a lithium compound, a phosphoric acid compound, a metal compound containing a manganese compound and at least to prepare a mixed solution containing A, hydrothermal reaction in the step of obtaining B slurry, the slurry obtained B (II), lithium compound, a phosphoric acid compound, and at least one cobalt compound, iron compound, comprising a nickel compound or the metal compound is added to prepare the mixed liquid C, hydrothermal reaction in the step of obtaining D slurry, the slurry obtained in (III) D, lithium compound, and a lithium metal compound is added to the slurry pQP E is prepared, and then the hydrothermal reaction, any one of claims 1-5 firing comprising the steps of the method of manufacturing a lithium ion of the positive electrode active substance complex for a secondary battery. 7. The lithium ion conduction in used in the step (III) metal compound pQss, TiOSO 4, H3PO4 and VOSO4, nH2O 1 2 (3 ≦ n ≦ 4) one or more selected from the group consisting of one or the positive electrode active substance complex for a secondary battery according to claim 6 in a method of manufacturing a lithium ion 8. In the step (III) firing temperature is, in the positive electrode active substance complex for a secondary battery according to claim 6 or 7 500-800 Kpse the method of manufacturing a lithium ion battery. 9. E (III) in the slurry used in the step, the lithium ion conduction in the amount of the metal compound pQss, 100 parts by mass of water, 0.05-10 parts by mass of the positive electrode active substance complex for a secondary battery of any one of claims 6-8 the method of manufacturing a lithium ion. 10. (II) C mixture used in the step of, at least cobalt compounds, iron compounds, nickel compounds or a metal compound containing the content, with respect to 100 parts by mass of water, 0.4-3 parts by mass of the positive electrode active substance complex for a secondary battery of any one of claims 6-9 manufacturing method of a lithium ion battery. | YAMASHITA HIROKI OGAMI TAKEAKI | 81374145 | Open |  | X |  |  | X | [14 empty] | X | [7 empty] | X
FUJIFILM | CN106537679 US20170125842 JPWO2016017714 CN106537679 JP2016035913 WO2016/017714 | (US20170125842) FUJIFILM; EFFD=2016-10-24 | 2016-02-04 | (WO201617714A1) LAPSED (US20170125842A1) PENDING (JP2016035913A) LAPSED (JP2016017714WA1) PENDING (CN106537679BB) GRANTED | 2019-01-15 | (WO201617714A1) 2018-01-31 (US20170125842A1) 2037-01-11 (JP2016035913A) 2016-03-24 (JP2016017714WA1) 2035-07-29 (CN106537679BB) 2035-07-29 | (WO201617714) All-solid secondary battery, and method for manufacturing inorganic solid electrolyte particles, solid electrolyte composition, electrode sheet for batteries, and all-solid secondary battery | (WO2016/017714) [Problem] To provide an all-solid secondary battery capable of having improved ion conductivity without any complicated manufacturing steps or special materials, and a method for manufacturing inorganic solid electrolyte particles, a solid electrolyte composition, an electrode sheet for batteries, and the all-solid secondary battery. [Solution] An all-solid secondary battery includes a positive electrode active material layer, a negative electrode active material layer, and an inorganic solid electrolyte layer interposed between the positive and the negative electrode active material layers. Inorganic solid electrolyte particles fully satisfying specification A are included in at least one layer among the positive electrode active material layer, the negative electrode active material layer, and the inorganic solid electrolyte layer. <Specification A> · The length of the circumference is represented as L. · The cross-sectional area of a projected particle of the inorganic solid electrolyte particles is represented as A. · An unevenness coefficient FU represented by formula (1) falls within the range of 0.85-1, inclusive. (1) FU=4πA/L2 | (WO2016/017714) 1. The positive electrode active material layer, and the negative electrode active material layer, these positive and negative electrode active material layer and the inorganic solid electrolyte layers of the whole solid-state secondary battery, the positive electrode active material layer, the negative electrode active material layer, and the inorganic solid electrolyte layer of the at least one of layers satisfy all the following A specifications contained in the inorganic solid electrolyte and the all-solid secondary battery. A><specifications, the inorganic solid electrolyte particles and the circumferential length L of the projection particles, the inorganic solid electrolyte particles and the cross-sectional area of the projection particles A, represented by the following equation (1) 1 is 0.85 or more coefficients in the range of unevenness in the FU FU=4 π A/L2, (1) 2. Average particle diameter of particles of the inorganic solid electrolyte is 1 μm or more based on the total solid secondary battery according to claim 1 10 μm or less. 3. D90 2 μm of the particles of the inorganic solid electrolyte is 20 μm or more is less than the all-solid secondary battery according to claim 1 or 2. 4. A Feret's diameter of the particles of the inorganic solid electrolyte is 1.2 or more ellipicity evaluated is less than or equal to 1.76 any one of claims 1-3 of the all-solid secondary battery. 5. The positive electrode active material layer, the negative electrode active material layer, and the inorganic solid electrolyte layer has a thickness of 1000 μm or more is less than or equal to any one of claims 1-4 1 μm each of the all-solid secondary battery. 6. The positive electrode active material layer, the negative electrode active material layer, and the inorganic solid electrolyte layer containing at least 1 of the binder layer is any one of claims 1-5 whole solid-state secondary battery. 7. The particles of the inorganic solid electrolyte is an oxide of the inorganic solid electrolyte particles is in the all-solid secondary battery of any one of claims 1-6. 8. The oxide-based inorganic solid electrolyte particles is selected from compounds represented by the following formula based on the total solid secondary battery according to claim 7., LixaLayaTiO3xa=0.3-0.7、ya=0.3-0.7,Li7La3Zr2O12, Li3.5Zn0.25GeO4, LiTi2P3O12, Li1+xb+yb(Al,Ga)xb(Ti,Ge)2-xbSiybP3-ybO120≦ xb ≦ 1, 0 ≦ yb ≦ 1, Li3PO4, LiPON,LiPODDis, Ti, V, Cr, Mn, Fe, Co, Ni, cu, Zr, Nb, Mo, Ru, Ag, Ta, W, Pt, Au and at least one selected from 1, is LiAONA, Si, B, Ge, Al, and at least one selected from the group consisting C Ga 1 9. The particles of the inorganic solid electrolyte is a sulfide-based inorganic solid electrolyte of any one of claims 1-6 particles of the all-solid-state secondary battery. 10. The particles of the inorganic solid electrolyte, in the mixing vessel of grinding, milling particles prepared triturated stirred in grinding media hits, the crushed particles has an average particle diameter of, the purpose of the inorganic solid electrolyte and particles of an average particle diameter of 100 times or more and 1500 times or less, the filling rate of ground particles in the mixing tank, according to the following equation (2) according to the definition of any one of claims 1-9 74% greater than 60% and equal to or less than all of said solid-state secondary batteries. Filling factor α=Σ Z/V0x100, (2) V0:Σ Z mixing vessel inner volume: mixing tank being filled in a total volume of the milled particles 11. The crushed particles, agate, alumina, zirconia, stainless steel, chrome steel, tungsten carbide, and silicon nitride IMD 1 at least one material selected from the all-solid secondary battery according to claim 10 containing. 12. The inorganic solid electrolyte and a step of preparing a raw material of the particles, as a raw material of the particles of the inorganic solid electrolyte, particles of grinding, milling media and, in the step of grinding the mixing vessel can accept, the raw material of the inorganic solid electrolyte particles, crushed particles, and milling media, the mixing bath agitated in the inorganic solid electrolyte and a step in the manufacturing method of the particles, the filling rate of ground particles in the mixing tank, according to the following equation (2) according to the definition of 74% or less than 60% the method of manufacturing the particles of the inorganic solid electrolyte. Filling factor α=Σ Z/V0x100, (2) V0:of the mixing bath in the inner capacity Σ Z: a mixing tank to be filled in the total volume of the milled particles 13. An average particle diameter of the milled particles, the particles of the inorganic solid electrolyte object 100 times or more the average particle size of 1500 times or less of the particles of the inorganic solid electrolyte and a method of manufacturing according to claim 12. 14. The sulfide-based inorganic solid electrolyte particles, in the mixing vessel of grinding, milling particles in a grinding media triturated acetobrociglucose upon preparation, an average particle diameter of the milled particles, the particles of the inorganic solid electrolyte object 1000 times or more the average particle size of 10000 and less than two times, the density of the particles and the crushed, 0.9 g/cm32.4 g/cm or more3of less than or equal to the all-solid secondary battery according to claim 9. 15. The crushed particles, a thermosetting plastic particles, thermoplastic particles and a rubber particles at least one selected from the group consisting of 1 all-solid-state secondary battery according to claim 14 containing material. 16. The inorganic solid electrolyte and particles of the inorganic solid electrolyte and the sulfide-based as raw material in a step of preparing, as a raw material of the particles of the inorganic solid electrolyte, particles and milling, and grinding media, into a mixing vessel of the grinding step supplies, as a raw material of the inorganic solid electrolyte particles, crushed particles, and milling media, and a step of the mixing bath agitated in the inorganic solid electrolyte and particles in the method of manufacturing, the crushed and the density of particles, 0.9 g/cm32.4 g/cm or more3of less than or equal to the manufacturing method of the particles of the inorganic solid electrolyte. 17. An average particle diameter of the milled particles, the particles of the inorganic solid electrolyte and the purpose of mean particle diameter of 1000 times or more and 10000 times larger than that of the method of manufacturing the particles of the inorganic solid electrolyte according to claim 16. 18. Claim 12, 13, 16 1 17 and any one of the inorganic solid electrolyte particles via a method of manufacturing, the all-solid secondary battery used for the composition of the particles of the inorganic solid electrolyte is prepared by the method of manufacturing the solid-state electrolyte composition. 19. Obtained by the manufacturing method according to claim 18 solid electrolyte composition, the metal foil is applied on an electrode for a battery comprising the steps of the method of manufacturing the sheet. 20. The method of manufacturing an electrode for a battery according to claim 19 through the sheet, the all-solid secondary battery manufacturing method for manufacturing a solid-state secondary batteries based on the total. | MEGURO KATSUHIKO MOCHIZUKI HIROAKI MAKINO MASAOMI MIMURA TOMONORI | 80761529 | Open |  | X |  |  |  | X |  |  |  | X | [20 empty] | X
TOYOTA MOTOR | KR10-1949016 JP6460063 JP2018010848 CN107565187 KR20180003418 US20180006348 | (US10439260) TOYOTA MOTOR; EFFD=2017-06-14 | 2018-01-04 | (US20180006348A1) PENDING (JP6460063B2) GRANTED (CN107565187A) PENDING (KR101949016B1) GRANTED | 2019-01-30 | (US20180006348A1) 2037-09-23 (JP6460063B2) 2036-08-10 (CN107565187A) 2037-06-01 (KR101949016B1) 2037-05-04 | (US20180006348) Battery | (US20180006348) A battery that can inhibit temperature rising when generating heat due to a short circuit etc., while inhibiting degradation of the battery output performance, includes a plurality of unit batteries stacked together; and an endothermic layer arranged between the unit batteries adjacent in a stacking direction, the layer including an endothermic material, wherein each unit battery includes: a pair of current collectors; and at least one electrode body, wherein: the pair of current collectors are arranged to both ends of the unit battery in the stacking direction respectively, the electrode body includes a first pole active material layer, a second pole active material layer which is different from the first pole active material layer, and a solid electrolyte layer; the first and second pole active material layer are arranged between the pair of current collectors; and the current collectors have contact with the first or second pole active material layer. | (US20180006348) 1. A battery comprising: a plurality of unit batteries stacked together; and an endothermic layer arranged between the unit batteries adjacent in a stacking direction, the layer including an endothermic material, wherein each unit battery includes: a pair of current collectors; and at least one electrode body, wherein: the pair of current collectors are arranged to both ends of the unit battery in the stacking direction respectively, the electrode body includes a first pole active material layer, a second pole active material layer which is different from the first pole active material layer, and a solid electrolyte layer arranged between the first pole active material layer and the second pole active material layer; the first pole active material layer and the second pole active material layer are arranged between the pair of current collectors; and the pair of current collectors have contact with the first pole active material layer or the second pole active material layer. 2. The battery according to claim 1, wherein the endothermic layer is arranged between the current collectors that are adjacent in the stacking direction and have contact with the first pole active material layer, or between the current collectors that are adjacent in the stacking direction and have contact with the second pole active material layer. 3. The battery according to claim 1, wherein both of the pair of current collectors have contact with the first pole active material layer or the second pole active material layer. 4. The battery according to claim 3, wherein the unit battery includes: a pair of first pole current collectors arranged to both ends of the unit battery in the stacking direction respectively; a pair of first pole active material layers arranged in a manner to have contact with surfaces of the pair of first pole current collectors respectively, the surfaces facing to each other; a pair of solid electrolyte layers arranged in a manner to have contact with surfaces of the pair of first pole active material layers respectively, the surfaces opposite to the surfaces having contact with the pair of first current collectors; a pair of second pole active material layers which are different from the pair of first pole active material layers, arranged in a manner to have contact with surfaces of the pair of solid electrolyte layers respectively, the surfaces opposite to the surfaces having contact with the pair of first pole active material layers; and a second pole current collector arranged between the pair of second pole active material layers in a manner to have contact with each of the pair of second pole active material layers. 5. The battery according to claim 1, wherein: the endothermic layer is arranged between the unit batteries adjacent in the stacking direction and on a surface(s) of the unit battery arranged on an end(s) in the stacking direction; and the amount of the absorbing materials arranged at the center in the stacking direction is larger than the amount of the absorbing materials provided at the end in the stacking direction. 6. The battery according to claim 1, wherein the number of the electrode bodies included in the unit battery arranged at the center in the stacking direction is smaller than the number of the electrode bodies provided to the unit battery arranged at the end in the stacking direction. 7. The battery according to claim 1, wherein a PPTC film including a conductive material and a resin is arranged: on the surface of the current collector having contact with the first pole active material layer; or on the surface of the current collector having contact with the second pole active material layer; or on the surface of the current collector having contact with the first pole active material layer and on the surface of the current collector having contact with the second pole active material layer. 8. The battery according to claim 7, wherein the resin is a thermoplastic resin that melts at a temperature higher than 100° C. | EBISUZAKI HIDEYO NISHIMURA HIDEAKI MATSUSHITA YUKI | 78246434 | Open |  | X |  |  |  | X |  |  | X | [22 empty] | X
PANASONIC PANASONIC INTELLECTUAL PROPERTY MANAGEMENT | US10186731 JP2018006330 CN107528043 US20170373346 | (US10186731) PANASONIC INTELLECTUAL PROPERTY MANAGEMENT; EFFD=2017-05-26 | 2017-12-28 | (US10186731B2) GRANTED (JP2018006330A) PENDING (CN107528043A) PENDING | 2019-01-22 | (US10186731B2) 2037-08-01 (JP2018006330A) 2037-05-31 (CN107528043A) 2037-04-20 | (US10186731) Battery | (US20170373346) A battery is provided which includes: a first electrode body which is a porous body having voids and which is formed by connecting first electrode active material grains containing a first electrode active material to each other; a first cover layer which covers a surface of the first electrode body and which contains a solid electrolyte; and a second cover layer which covers a surface of the first cover layer and which contains a second electrode active material. In the battery described above, a space presents at the position of the void of the first electrode body covered with the first cover layer and the second cover layer. | (US20170373346) What is claimed is: 1. A battery comprising: a first electrode body which is a porous body having voids and which is formed by connecting first electrode active material grains containing a first electrode active material to each other, a first cover layer which covers a surface of the first electrode body and which contains a solid electrolyte, a second cover layer which covers a surface of the first cover layer and which contains a second electrode active material, and a space which presents at the position of the void of the first electrode body covered with the first cover layer and the second cover layer. 2. The battery according to claim 1, wherein the first electrode body has a frame formed by connecting the first electrode active material grains to each other in a mesh shape. 3. The battery according to claim 1, wherein the width of the space is larger than the thickness of the second cover layer. 4. The battery according to claim 1, further comprising: a first current collector electrically connected to the first electrode body; and a first electrode active material layer containing the first electrode active material and provided on a surface of the first current collector, wherein at least one of the first electrode active material grains is in contact with the first electrode active material layer. 5. The battery according to claim 4, wherein at least a part of the at least one of the first electrode active material grains is embedded in the first electrode active material layer. 6. The battery according to claim 4, further comprising: a solid electrolyte layer containing the solid electrolyte, wherein a surface of the first electrode active material layer which is not in contact with the first electrode active material grains is covered with the solid electrolyte layer. 7. The battery according to claim 1, further comprising: a second current collector electrically connected to the second cover layer; and a second electrode active material layer containing the second electrode active material and provided on a surface of the second current collector, wherein at least a part of the second cover layer is in contact with the second electrode active material layer. 8. The battery according to claim 7, wherein the at least a part of the second cover layer is embedded in the second electrode active material layer. 9. The battery according to claim 1, further comprising: a second current collector electrically connected to the second cover layer; and a third electrode active material layer containing a third electrode active material and provided on a surface of the second current collector, wherein the third electrode active material is a material forming the same electrode as the electrode formed of the second electrode active material and is a material different from the second electrode active material, and at least a part of the second cover layer is in contact with the third electrode active material layer. 10. The battery according to claim 9, wherein the at least a part of the second cover layer is embedded in the third electrode active material layer. 11. The battery according to claim 1, wherein the solid electrolyte is an inorganic solid electrolyte. | ASANO TETSUYA | 78164005 | Open |  | X |  |  |  | X |  |  | X | [22 empty] | X
SEEO | JP2019520451 EP3464425 KR10-2019-0015248 CN109312075 US10170792 WO2017/213636 US20170352918 | (US10170792) SEEO; EFFD=2016-07-18 | 2017-12-07 | (EP3464425A1) PENDING (WO2017213636A1) PENDING (US10170792B2) GRANTED (JP2019520451A) PENDING (CN109312075A) PENDING (KR20190015248A) PENDING | 2019-01-01 | (EP3464425A1) 2036-06-07 (WO2017213636A1) 2019-12-07 (US10170792B2) 2037-05-01 (JP2019520451A) 2036-06-07 (CN109312075A) 2036-06-07 (KR20190015248A) 2036-06-07 | (EP3464425) Polyalkoxysiloxane catholytes for high voltage lithium batteries | (EP3464425) Synthesis and electrochemical properties of a new class of low-glass-transition-temperature electrochemical cell polymers based on polyalkoxysiloxanes is described. Unlike ethyleneoxide (EO)-based polymers, these materials are oxidatively stable above 4.2 V, the operating voltage of high energy cells that use cathode materials such as nickel cobalt aluminum oxide (NCA) and nickel cobalt manganese oxide (NCM). Use of these electrochemical cell polymers as catholyte alternatives to PEO in high voltage cells is described. | (WO2017/213636) WE CLAIM; 1. A polymer, comprising: R wherein R is selected from the group consisting of alkanes, cyclic alkanes, alkenes, cyclic alkenes, aromatics, and substituted aromatics; Ri is an aprotic polar group; and y ranges from 1 to 100. 2. The polymer of Claim 1 wherein R is selected from the group consisting of methyl, ethyl, propyl, tert-butyl, cyclohexyl, vinyl, allyl, phenyl, substituted phenyl, and napthyl groups. 3. The polymer of Claim 1 wherein R is selected from the group consisting of radical initiators, photoactive groups, electroactive groups, and biologically active groups. 4. The polymer of Claim 1 wherein Ri is selected from the group consisting of -CN, -SO3M , -PO4 M , CO2M+, -N(R)3+X~, cyclic carbonates, linear carbonates, linear phosphonates, linear phosphates, sulfonates, and cyclic carbomates; X is selected from the group consisting of TFSI, BF4, PF6, BOB , FAP , ΒΕΤΓ, and TCB ; and M+ is an alkali or alkaline metal ion. 5. The polymer of Claim 4 wherein M+ is a lithium ion. 6. The polymer of Claim 1 wherein the polymer has one or more structures selected from the group consisting of linear, branched, hyperbranched, and crosslinked structures. 7. The polymer of Claim 1 further comprising an electrolyte salt. 8. A polymer composition, comprising: an ordered nanostructure comprising a matrix of: first domains formed by an association of first polymers; and second domains formed by an association of second polymers; wherein the first polymers and the second polymers form block copolymers, wherein the first polymers form first blocks and the second polymers form second blocks; and wherein the first blocks comprise one or more polyalkoxysiloxane polymers comprising: wherein R is selected from the group consisting of alkanes, cyclic alkanes, alkenes, cyclic alkenes, aromatics, and substituted aromatics; Ri is an aprotic polar group; and y ranges from 1 to 100. 9. The polymer composition of Claim 8 wherein the second blocks comprise one or more polymers selected from the group consisting of polystyrene, hydrogenated polystyrene, polymethacrylate, poly(methyl methacrylate), polyvinylpyridine, polyvinylcyclohexane, polyimide, polyamide, polypropylene, polyolefins, poly(t-butyl vinyl ether), poly(cyclohexyl methacrylate), poly(cyclohexyl vinyl ether), poly(t-butyl vinyl ether), polyethylene, poly(phenylene oxide), poly(2,6-dimethyl-l,4-phenylene oxide) (PXE), poly(phenylene sulfide), poly(phenylene sulfide sulfone), poly(phenylene sulfide ketone), poly(phenylene sulfide amide), polysulfone, polyvinylidene fluoride, and copolymers that contain styrene, methacrylate, or vinylpyridine. 10. The polymer composition of Claim 8 wherein the second blocks comprise polystyrene. 11. The polymer composition of Claim 8 wherein Ri is selected from the group consisting of -CN, -SO3M+, -PO4 M+, CO2 M+, -N(R)3+X", cyclic carbonates, linear carbonates, linear phosphonates, linear phosphates, sulfonates, and cyclic carbamates; X is selected from the group consisting of TFSI, BF4, PF6, BOB , FAP , ΒΕΤΓ, and TCB ; and M+ is an alkali or alkaline metal ion. An electrochemical cell, comprising: an anode configured to absorb and release lithium ions; a cathode comprising cathode active material particles, an electronically-conductive additive, a first catholyte, and an optional binder material; a current collector adjacent to an outside surface of the cathode; and a separator region between the anode and the cathode, the separator region comprising a separator electrolyte configured to facilitate movement of lithium ions back and forth between the anode and the cathode; wherein the first catholyte comprises a first polyalkoxysiloxane polymer, comprising: R R wherein R is selected from the group consisting of alkanes, cyclic alkanes, alkenes, cyclic alkenes, aromatics, and substituted aromatics; Ri is an aprotic polar group; and y ranges from 1 to 100. 13. The electrochemical cell of Claim 12 wherein the first catholyte and the separator electrolyte are the same. 14. The electrochemical cell of Claim 12 further comprising an overlayer between the cathode and the separator region, the overlayer comprising a second catholyte, the second catholyte comprising a second polyalkoxysiloxane polymer comprising: R O wherein R is selected from the group consisting of alkanes, cyclic alkanes, alkenes, cyclic alkenes, aromatics, and substituted aromatics; Ri is an aprotic polar group; and y ranges from 1 to 100. 15. The electrochemical cell of Claim 14 wherein the first catholyte and the second catholyte are the same. 16. The electrochemical cell of Claim 12 wherein the first catholyte further comprises: an ordered nanostructure comprising a matrix of: first domains defined by association of the first polyalkoxysiloxane polymers and an electrolyte salt; and second domains defined by association of second polymers; wherein the first polyalkoxysiloxane polymers and the second polymers form block copolymers, wherein the first polyalkoxysiloxane polymers form first blocks and the second polymers form second blocks. 17. The electrochemical cell of Claim 16 wherein the second block comprises one or more polymers selected from the group consisting of polystyrene, hydrogenated polystyrene, polymethacrylate, poly(methyl methacrylate), polyvinylpyridine, polyvinylcyclohexane, polyimide, polyamide, polypropylene, polyolefins, poly(t-butyl vinyl ether), poly(cyclohexyl methacrylate), poly(cyclohexyl vinyl ether), poly(t-butyl vinyl ether), polyethylene, poly(phenylene oxide), poly(2,6-dimethyl-l,4-phenylene oxide) (PXE), poly(phenylene sulfide), poly(phenylene sulfide sulfone), poly(phenylene sulfide ketone), poly(phenylene sulfide amide), polysulfone, polyvinylidene fluoride, and copolymers that contain styrene, methacrylate, or vinylpyridine. 18. The electrochemical cell of Claim 12 wherein the anode comprises a material selected from the group consisting of lithium metal, lithium alloy, graphite and silicon. 19. The electrochemical cell of Claim 12 wherein the cathode active material particles comprise one or more materials selected from the group consisting of lithium iron phosphate, nickel cobalt aluminum oxide, nickel cobalt manganese oxide, lithium manganese phosphate, lithium cobalt phosphate, lithium nickel phosphate, and lithium manganese spinel. 20. The electrochemical cell of Claim 12 wherein the binder material is selected from the group consisting of poly vinylidene difluoride, poly(vinylidene fluoride-co- hexafluoropropylene, polyacrylonitrile, polyacrylic acid, polyethylene oxide, carboxymethyl cellulose, styrene-butadiene rubber, and combinations thereof. | SIVANANDAN KULANDAIVELU EITOUNI HANY BASAM | 77939595 | Open |  | X |  | X | [6 empty] | X
TOYOTA MOTOR | KR10-2024513 US10361451 JP6531674 KR10-1936490 KR10-2019-0002399 CN107134589 KR20170101106 JP2017152352 US20170250439 | (US10361451) TOYOTA MOTOR; EFFD=2017-01-18 | 2017-08-31 | (US10361451B2) GRANTED (JP6531674B2) GRANTED (CN107134589A) PENDING (KR101936490B1) GRANTED (KR102024513B1) GRANTED | 2019-01-08 | (US10361451B2) 2037-08-19 (JP6531674B2) 2036-02-26 (CN107134589A) 2037-02-17 (KR101936490B1) 2037-01-18 (KR102024513B1) 2038-12-27 | (US10361451) Sulfide solid electrolyte material, lithium solid battery, and producing method for sulfide solid electrolyte material | (US20170250439) An object of the invention is to provide a sulfide solid electrolyte material with high heat stability. In the invention, the object is achieved by providing a sulfide solid electrolyte material comprising an ion conductor having (i) a Li element and (ii) an anion structure containing at least a P element, wherein a main component of the anion structure is PS43−, and the ion conductor has the PS43− and PS3O3− as the anion structure, but has neither PS2O23− nor PSO33−. | (US20170250439) What is claimed is: 1. A sulfide solid electrolyte material comprising an ion conductor having (i) a Li element and (ii) an anion structure containing at least a P element, wherein a main component of the anion structure is PS43−, and the ion conductor has the PS43− and PS3O3− as the anion structure, but has neither PS2O23− nor PSO33−. 2. The sulfide solid electrolyte material according to claim 1, wherein the ion conductor further has PO43− as the anion structure. 3. The sulfide solid electrolyte material according to claim 1, wherein a proportion of an O element with respect to a total of a S element and the O element in the ion conductor is 20 mol % or less. 4. The sulfide solid electrolyte material according to claim 1, comprising LiX (X is F, Cl, Br, or I) in addition to the ion conductor. 5. The sulfide solid electrolyte material according to claim 1, comprising LiBr and LiI in addition to the ion conductor, containing a high Li ion conductive crystal phase having a peak at a position of 2θ=29.2°±0.5° in an XRD measurement using a CuKα ray, but not containing a low Li ion conductive crystal phase having a peak at a position of 2θ=27.8°±0.5°. 6. A lithium solid battery comprising a cathode active material layer containing a cathode active material, an anode active material layer containing an anode active material, and a solid electrolyte layer formed between the cathode active material layer and the anode active material layer, wherein the cathode active material is an oxide active material, and at least either one of the cathode active material layer and the solid electrolyte layer contains the sulfide solid electrolyte material according to claim 1. 7. A producing method for a sulfide solid electrolyte material, the sulfide solid electrolyte material comprising an ion conductor having (i) a Li element and (ii) an anion structure containing at least a P element; the method comprising an amorphizing step of obtaining a sulfide glass by amorphizing a raw material composition containing Li2S, P2S5, and Li3PO4, and a heat treating step of obtaining the sulfide solid electrolyte material by heat treating the sulfide glass; wherein a main component of the anion structure is PS43−, and the ion conductor has the PS43− and PS3O3− as the anion structure, but has neither PS2O23− nor PSO33−. 8. The producing method for a sulfide solid electrolyte material according to claim 7, wherein the raw material composition further contains LiBr and LiI, a proportion of the Li3PO4 with respect to a total of the Li2S, the P2S5, and the Li3PO4 is in a range of 7.5 mol % to 12.5 mol %, a heat treating temperature in the heat treating step is higher than 190° C. and lower than 210° C., and the sulfide solid electrolyte material has a higher Li ion conductivity than that of a standard sulfide solid electrolyte material without an oxygen substitution. 9. The producing method for a sulfide solid electrolyte material according to claim 7, wherein the raw material composition further contains LiBr and LiI, a proportion of the Li3PO4 with respect to a total of the Li2S, the P2S5, and the Li3PO4 is in a range of 7.5 mol % to 12.5 mol %, and a heat treating temperature in the heat treating step is 200° C. | NITTA IWAO SAWADA NAOTAKA TAKAZAWA NOBUAKI | 77092906 | Open |  | X |  | X |  | X |  |  | X |  |  |  |  | X |  | X
HARBIN UNIVERSITY OF SCIENCE & TECHNOLOGY | CN106910939 CN106910939 |  | 2017-06-30 | GRANTED | 2019-01-18 | 2037-04-06 | (CN106910939) Method for preparing lithium battery polymer electrolyte having high conductivity | (CN106910939) The invention relates to a method for preparing a lithium battery polymer electrolyte having high conductivity, which relates to a preparation method for increasing the conductivity of a polymer dielectric film in a lithium ion battery. The problem of low conductivity of the solid polymer dielectric film under normal temperature can be solved, so that the usage requirement cannot be satisfied. The preparation method comprises the following steps: dissolving 0.5 g of PVDF in 3.5 mL of a N, N-methyl methanamide (DMF) solvent, stirring the materials for 12 hours, weighing 0.85 g of EDTA and dispersing the material in 1 mL of the DMF solvent, stirring the materials for 12 hours, mixing the materials and stirring a mixture for 12 hours, weighing 0.01 g of PVP and dispersing the material in 1 mL of the DMF solvent for 3 hours, continuously mixing the material with a solution of PVDF and EDTA, adding 0.25 g of lithium bis(trifluoromethanesulfonyl) imide in the mixture, and continuously stirring the mixture for 6 hours until a polymer is stable and uniform, casting the stirred polymer electrolyte on a clean glass plate , placing the glass plate in a vacuum drying box, heating the material at the temperature of 110 DEG C for 1 hour to obtain a film. The method is used in the field of the lithium battery. | (CN106910939) 1. A high electrical conductivity of the polymer electrolyte of the lithium battery prepared method, characterized in in the polyvinylidene fluoride (PVDF) as a matrix of the solid polymer electrolyte is a high conductivity, in accordance with the following steps performed by: Step one: of the PVDF, polyvinyl pyrrolidone (PVP), ethylene diamine tetra acetic acid (EDTA) is placed in an oven for processing; Step two: PVDF 0.5g of the 3.5 ml N dissolved in it, N-dimethylformamide (DMF) a solvent, for 12 hours, EDTA 0.85g 1 ml DMF is dispersed in the solvent is weighed, for 12 hours, 12 hours after mixing them with stirring; Step three: PVP 0.01g dispersed in the solvent is 3 hours 1 ml DMF is weighed, and a mixed solution of EDTA and a PVDF allowed to continue mixing; Step four: added to the mixture of the dual phenyltrifluoromethanesulfonimide buLi 0.25g, continued for 6 hours, until the polymer stable homogeneous; Step five: a transparent adhesive tape adhered to the parallel lines in a manner so as to clean glass plate, to control the thickness of the adhesive tape layers through, and then the mixed polymer electrolyte, is cast on the tape medium, a medical doctor blade, along the track of the tape is gently knife coating; Step six: the glass plate is placed in a vacuum in a chamber, the heating temperature is 110 °C, the duration of 1 hour and film heat, is removed; 2. The lithium battery a high electrical conductivity of the polymer electrolyte according to claim 1 prepared method, characterized in, PVDF, EDTA, prior to use in a vacuum oven sufficiently PVP material dried 2 hours. | LI LIBO WANG FURI YANG XUEYING | 76645981 | Open |  | X |  | X | [6 empty] | X
LG CHEM | JP6526249 US10177386 JP2018508114 US20180019474 CN107408678 KR20170063139 WO2017/095061 | (US10177386) LG CHEM; EFFD=2017-07-25 | 2017-06-08 | (WO201795061A1) LAPSED (US10177386B2) GRANTED (JP6526249B2) GRANTED (KR20170063139A) PENDING (CN107408678A) PENDING | 2019-01-08 | (WO201795061A1) 2019-05-30 (US10177386B2) 2036-11-23 (JP6526249B2) 2036-11-23 (KR20170063139A) 2035-11-30 (CN107408678A) 2036-11-23 | (WO201795061) Cathode active material for secondary battery, and secondary battery comprising same | (WO2017/095061) The present invention provides a cathode active material for a secondary battery, and a secondary battery comprising the same, the cathode active material comprising a surface treatment layer of amorphous glass comprising an oxide of alkali metal and an oxide of alkali earth metal on the surface of a core comprising a lithium complex metal oxide whereby moisture reactivity is reduced, thereby preventing the degradation of the cathode active material due to moisture and the generation of gas upon the driving of the battery . | (WO2017/095061) 1. A core comprising a lithium mixed metal oxide, and Disposed on the surface of said core and a surface treatment layer, Wherein the surface treatment layer of oxides of alkali metals and alkaline earth metal oxide comprises an amorphous glass cathode active material for a secondary battery. 2. Method according to claim 1, Wherein the amorphous glass is an alkali metal oxide, alkaline earth metal oxide, SiO2and Al2O3comprises an alkali-earth aluminate non-silicate phosphorus cathode active material for a secondary battery is. 3. Method according to claim 2, Wherein the alkaline-earth aluminosilicate SiO2and Al2O3100 parts by weight based on total weight of 1 to 30 parts by weight of oxides of alkali metals and alkaline earth metal oxides comprises 1 to 30 parts by weight of the cathode active material for a rechargeable battery. 4. Method according to claim 2, Wherein the alkaline-earth aluminosilicate SiO2-Al2O3-Na2O-CaOSiO glass and2-Al2O3-Li2O-CaOselected from the group consisting of a glass comprising at least one of the cathode active material for secondary battery. 5. Method according to claim 1, Wherein the surface treatment layer containing an alkali metal oxide and alkaline earth metal oxides, in 25°C 10-6S/cm or more lithium ion conductivity of the amorphous glass for the secondary battery cathode active material. 6. Method according to claim 1, 25% the surface treatment layer is less than the overall surface area of at least 100% core relative to the surface area is formed of a cathode active material for a secondary battery. 7. Method according to claim 1, Wherein the surface treatment layer 0.01 to 0 with respect to the radius of the core. 1 the ratio of a mean thickness of the cathode active material for a secondary battery. 8. Method according to claim 1, Wherein the core comprises a lithium nickel manganese cobalt oxide cathode active material for a rechargeable battery. 9. Method according to claim 8, Wherein the lithium nickel manganese cobalt oxide comprises W, Mo, Zr, Ti, Mg, Ta, Al, Fe, V, Cr, Ba, Ca, and selected from the group consisting of Nb one or more doped by an element of the positive electrode active material for secondary battery. 10. Method according to claim 1, Wherein the core is assembled the secondary particles are secondary particles 1 to 2 for the secondary battery cathode active material. 11. Method according to claim 1, M 20 m 1 wherein the core has an average particle diameter of from about (D50) secondary has cathode active material for batteries. 12. Method according to claim 1, 0 BET specific surface area. 1m2/g To 1. 9m2/gAnd, a tap density of 1. 5g/cc or more cathode active material for a secondary battery. 13. A core comprising a lithium mixed metal oxide, alkali metal oxides and alkaline earth metal oxides of 500°C or less of an amorphous glass mixed with a heat treatment at a temperature of the step, 1 cathode for a secondary battery according to the first active material. 14. Method according to claim 13, Before the step of heat treating an alkali-alkaline earth metal aluminosilicate oxide by applying a heat treatment, an alkali metal oxide and alkaline earth metal oxide comprises amorphous glass further comprises a step of preparing a cathode active material for a secondary battery. 15. 1 the method according to any one of the first 12 according to the cathode for a secondary battery comprising a positive electrode active material. 16. 15 the method according to the first anode comprises a lithium secondary battery. 17. 16 the lithium secondary cell according to the first unit cell in the battery module. 18. 17 Battery module according to a first prescribed value. 19. Method according to claim 18, Is used as a power device is sized battery pack. 20. Method according to claim 19, Wherein the device is sized for an electric vehicle, hybrid electric vehicles, plug-in hybrid electric vehicle and power storage system is selected from the group consisting of a battery pack. | LEE DAE JIN JUNG WANG MO KANG SEONG HOON | 76355650 | Open |  | X |  |  | X |  |  |  | X | [10 empty] | X | X
FUJIFILM | JP6461354 JPWO2017030154 WO2017/030154 |  | 2017-02-23 | (WO201730154A1) LAPSED (JP6461354B2) GRANTED | 2019-01-30 | (WO201730154A1) 2019-02-18 (JP6461354B2) 2036-08-17 | (WO201730154) Solid electrolyte composition, electrode sheet for all-solid-state secondary batteries, all-solid-state secondary battery, method for producing electrode sheet for all-solid-state secondary batteries, and method for manufacturing all-solid-state secondary battery | (WO2017/030154) A solid electrolyte composition which contains a block polymer and an inorganic solid electrolyte that has conductivity of ions of a metal in group 1 or group 2 of the periodic table, and wherein the block polymer contains at least one block that is composed of a repeating unit having at least one functional group which is selected from the group consisting of specific functional groups; an electrode sheet for all-solid-state secondary batteries, which uses this solid electrolyte composition; an all-solid-state secondary battery; a method for producing an electrode sheet for all-solid-state secondary batteries; and a method for manufacturing an all-solid-state secondary battery. | (WO2017/030154) 1. The block polymer, the first Group 1 of the Periodic Table Group 2 or a metal ion conductivity of the inorganic solid electrolyte containing a solid electrolyte composition, said block polymers, at least one kind of functional group 1 composed of the repeating unit having at least one block comprises a 1, a functional group, the electrode active material that has an affinity with a functional group and/or below (I) the inorganic solid electrolyte that has an affinity with a functional group selected from the following functional group (II) a solid electrolyte composition. <Electrode active material including a functional group having an affinity for a hydroxyl group (I) >, a mercapto group, a carboxyl group, phosphate group, amino group, a cyano group, an isocyanate group, acid anhydride group, (meth) acryloyloxy group, epoxy group, oxetanyl group, an alkoxy group, a group having a ring structure of 3 or greater. <The inorganic solid electrolyte including a functional group having an affinity for a hydroxyl group (II) >, a mercapto group, a carboxyl group, phosphate group, amino group, a cyano group, an isocyanate group, an amide group, urea group, urethane group, an imido group, isocyanurate group. 2. Wherein the block polymer, said functional groups of the at least one selected from the group consisting of 1 (I) one kind of functional group-containing repeating units and the block, the functional group is at least one selected from the group consisting of 1 (II) one kind of functional group composed of the repeating unit having a solid electrolyte composition according to claim 1 including block. 3. 1 Terminal of the main chain of the block polymer is at least one of, and/or a functional group assembly wherein (I) (II) according to claim 1 or 2 and having a functional group selected from the group consisting of a solid electrolyte composition. 4. Wherein the pattern of the block polymer of all repeating units constituting, and/or a functional group assembly wherein (I) (II) one kind of functional group selected from the group consisting of the repeating unit having at least 1 in which the content of, 100 molar % as a total amount of all repeating units, any one of claims 1-3 30 mol % or more of the solid electrolyte composition. 5. 3 The method of one or more of the ring structure is a ring, a compound represented by the following general formula (1) or (2) a residue of a solid electrolyte composition of any one of claims 1-4. In the formulas (1), Ar represents a benzene ring. N is an integer of 0-8. R11-R16are each independently, a hydrogen atom or a substituent. X1and X2are each independently, a hydrogen atom or a substituent. Here, R11-R16, X1and X2in, bonded adjacent to each other, 5 or 6 - membered ring may be formed. However, in the case of the n is 0, R11-R13either 1 three substituents may be, -(Ar1) m-Rxxor, or R11-R13either 2 one bond to each other, -(Ar1) m-is formed. Here, Ar1is a phenylene group, m represents an integer of 2 or more is, Rxx is a hydrogen atom or a substituent. In addition, in the case of the n is 1, R11-R16, X1and X2in, 2 bonded to at least one adjacent to each other, form a benzene ring. In the general formula (2), Y1Y and2is each independently a hydrogen atom, a methyl group or a formyl group. R21, R22, R23and R24are each independently, represent a substituent, a, b, c and d are, each independently represent an integer of 0-4. Here, the ring A, a saturated ring, double bond or an unsaturated ring of which has two 1 or 2 may be an aromatic ring, the ring B and ring C, a double bond or an unsaturated ring having 1 or 2 may be one. In addition, a, b, c or d in each of the, in the case of an integer of 2-4, adjacent substituents may form a ring. 6. Wherein the block polymer, selected from the following substituent group with at least one of (a) 1 composed of the repeating unit may have a substituent comprising a block of the solid electrolyte composition according to any one of claims 1-5. (A) the number of carbon atoms><substituent group with an alkyl group of 8 or more, 8 or more carbon atoms of the alkenyl group, alkynyl group having a carbon number of 8 or more, the number average molecular weight of 300 or more polyether group, a number average molecular weight of the polycarbonate 300 or more, the number average molecular weight of 300 or more polyester base, a number average molecular weight of 300 or more polysiloxane group. 7. Wherein the block polymer, said functional group is selected from the group consisting of 1 (I) at least one kind of functional group-containing repeating units and the block, wherein the substituent is selected from the group consisting of 1 (a) at least one of a block composed of the repeating unit may have a substituent, wherein the functional group is selected from the group consisting of 1 (II) at least one kind of functional group composed of the repeating unit having a block, wherein the terminal of the main chain portion from one of the, any one of claims 1-6 in this order on the solid electrolyte of the composition. 8. Wherein the skeleton of the main chain of the block polymer, ethylenically unsaturated monomers are polymerized block copolymer consisting of any one of claims 1-7 skeleton of a solid-state electrolyte composition. 9. Wherein the dispersion degree of the block polymer, is less than 1.5 solid electrolyte composition of any one of claims 1-8. 10. 1 Terminal of the main chain of the block polymer is any one of claims 1-9 halogen atom of the one of the solid electrolyte composition. 11. Wherein the number average molecular weight of 1,000-500,000 of the block polymer is any one of claims 1-10 in solid electrolyte composition. 12. Claim 100 parts by mass of the inorganic solid electrolyte with respect to the content of the block polymer, 0.01-20 parts by mass of the solid electrolyte composition of any one of claims 1-11. 13. A lithium salt-containing any one of claims 1-12 solid electrolyte composition. 14. Wherein the inorganic solid electrolyte, sulfide-based inorganic solid electrolyte is a solid electrolyte composition of any one of claims 1-13. 15. Of ether compound solvents, amide-containing compound solvent, the solvent and the aromatic compound is selected from the group consisting of aliphatic compound solvent containing at least any one of claims 1-14 1 solid electrolyte composition. 16. The block polymer, Group 1 elements in the periodic table metals belonging to Group 2 in the first or second ion conductive inorganic solid electrolyte and a solid electrolyte layer containing the all-solid secondary battery electrode comprising the negative electrode sheet, wherein the block polymer, at least one kind of functional group 1 composed of the repeating unit having at least one block comprises a 1, a functional group, the electrode active material that has an affinity with a functional group and/or below (I) the inorganic solid electrolyte that has an affinity with a functional group selected from the following (II) a functional group for an all solid state secondary battery electrode sheet. <Electrode active material including a functional group having an affinity for a hydroxyl group (I) >, a mercapto group, a carboxyl group, phosphate group, amino group, a cyano group, an isocyanate group, acid anhydride group, (meth) acryloyloxy group, epoxy group, oxetanyl group, an alkoxy group, a group having a ring structure of 3 or greater. <The inorganic solid electrolyte including a functional group having an affinity for a hydroxyl group (II) >, a mercapto group, a carboxyl group, phosphate group, amino group, a cyano group, an isocyanate group, an amide group, urea group, urethane group, an imido group, isocyanurate group. 17. A solid electrolyte composition of any one of claims 1-15 wet slurry coating and the step of drying the slurry for a secondary battery based on the total solid comprising the steps of the method of manufacturing the electrode sheet. 18. The all-solid secondary battery electrode according to claim 16 sheet including the all-solid secondary battery. 19. Via the manufacturing method according to claim 17, the positive electrode active material layer, the solid electrolyte layer and the negative electrode active material layer in this order to produce the all-solid secondary battery having an all solid state secondary battery manufacturing method. | MAKINO MASAOMI MOCHIZUKI HIROAKI MIMURA TOMONORI MEGURO KATSUHIKO | 75449201 | Open |  | X |  | X | [5 empty] | X |  |  |  | X |  |  |  |  | X | X | [7 empty] | X
MIT - MASSACHUSETTS INSTITUTE OF TECHNOLOGY SAMSUNG ELECTRONICS | US10177406 KR20170012042 US20170025705 | (US10177406) SAMSUNG ELECTRONICS; EFFD=2016-05-12 MIT - MASSACHUSETTS INSTITUTE OF TECHNOLOGY; EFFD=2017-10-25 | 2017-01-26 | (US10177406B2) GRANTED (KR20170012042A) PENDING | 2019-01-08 | (US10177406B2) 2036-05-16 (KR20170012042A) 2036-07-13 | (US10177406) Solid electrolyte and/or electroactive material | (US20170025705) Solid electrolyte materials as well as their applications and methods of manufacture are disclosed. In one embodiment, a solid electrolyte material has a formula of A3+δCl1−δBδO, where δ is greater than 0. In the above formula, A is at least one of Li and Na, and B is at least one of S, Se, and N. In another embodiment, a solid electrolyte material is a crystal structure having the general formula A3XO, where A is at least one of Li and Na. Additionally, X is Cl, at least a portion of which is substituted with at least one of S, Se, and N. The solid electrolyte material also includes interstitial lithium ions and/or interstitial sodium ions located in the crystal structure. | (US20170025705) What is claimed is: 1. A solid electrolyte material comprising: A3+δCl1−δBδO, wherein δ is greater than 0, A is at least one of Li and Na, and B is at least one of S, Se, and N. 2. The solid electrolyte material of claim 1, wherein δ is between or equal to 0.001 and 0.05. 3. The solid electrolyte material of claim 2, wherein δ is between or equal to 0.0025 and 0.025. 4. The solid electrolyte material of claim 1, wherein A is Li. 5. The solid electrolyte material of claim 2, wherein B is S. 6. The solid electrolyte material of claim 2, wherein B is N. 7. The solid electrolyte material of claim 1, wherein the material has an antiperovskite crystal structure. 8. The solid electrolyte material of claim 1, wherein a conductivity of the material is between or equal to 10−1 mS cm−1 and 10−2 mS cm−1. 9. A solid electrolyte material comprising: a crystal structure having the general formula A3XO, wherein A is at least one of Li and Na, X comprises Cl and at least one of S, Se, and N, and interstitial lithium ions and/or interstitial sodium ions are located in the crystal structure. 10. The solid electrolyte material of claim 9, wherein a concentration of the interstitial lithium and/or interstitial sodium ions in the crystal structure is between or equal to 0.02 atomic percent and 1 atomic percent. 11. The solid electrolyte material of claim 9, wherein A is Li. 12. The solid electrolyte material of claim 11, wherein X includes S. 13. The solid electrolyte material of claim 11, wherein X includes N. 14. The solid electrolyte material of claim 9, wherein the crystal structure is an antiperovskite crystal structure. 15. The solid electrolyte material of claim 9, wherein a conductivity of the material is between or equal to 10−1 mS cm−1 and 10−2 mS cm−1. 16. An electrochemical device comprising: a first electrode; a second electrode; and a solid electrolyte material including A3+δCl1−δBδO disposed between the first and second electrodes, wherein δ is greater than 0, A is at least one of Li and Na, and B is at least one of S, Se, and N. 17. The electrochemical device of claim 16, wherein δ is between or equal to 0.001 and 0.05. 18. The electrochemical device of claim 17, wherein δ is between or equal to 0.0025 and 0.025. 19. The electrochemical device of claim 16, wherein the solid electrolyte material has an antiperovskite crystal structure. 20. An electrochemical device comprising: a first electrode; a second electrode; and a solid electrolyte material disposed between the first and second electrodes, wherein the solid electrolyte material includes a crystal structure having the general formula A3XO, A is at least one of Li and Na, X comprises Cl and at least one of S, Se, and N, and interstitial lithium ions and/or interstitial sodium ions are located in the crystal structure. 21. The electrochemical device of claim 20, wherein a concentration of the lithium and/or sodium ions in the crystal structure is between or equal to 0.02 atomic percent and 1 atomic percent. 22. The electrochemical device of claim 20, wherein the crystal structure is an antiperovskite crystal structure. | MIARA LINCOLN J RICHARDS WILLIAM D WANG YAN E KIM JAE CHUL CEDER GERBRAND | 75231842 | Open |  | X |  | X |  |  |  |  | X | [10 empty] | X |  | X
FUJIFILM | US10424778 JP6452814 US20180090748 JPWO2016194759 CN107735887 WO2016/194759 | (US10424778) FUJIFILM; EFFD=2017-12-01 | 2016-12-08 | (WO2016194759A1) LAPSED (US10424778B2) GRANTED (JP6452814B2) GRANTED (CN107735887A) PENDING | 2019-01-16 | (WO2016194759A1) 2018-12-02 (US10424778B2) 2037-12-01 (JP6452814B2) 2036-05-26 (CN107735887A) 2036-05-26 | (WO2016194759) Material for positive electrodes, electrode sheet for all-solid-state secondary batteries, all-solid-state secondary battery, method for producing electrode sheet for all-solid-state secondary batteries, and method for producing all-solid-state secondary battery | (WO2016/194759) A material for positive electrodes, which contains a positive electrode active material, an inorganic solid electrolyte which conducts ions of a metal belonging to group 1 or group 2 of the periodic table, a conductive assistant and a dispersant containing a compound that has at least one group selected from the group (I) of functional groups described below; an electrode sheet for all-solid-state secondary batteries, which uses this material for positive electrodes; an all-solid-state secondary battery which uses this material for positive electrodes; a method for producing an electrode sheet for all-solid-state secondary batteries; and a method for producing an all-solid-state secondary battery. Group (I) of functional groups: an acidic group, a (meth)acryloyl group, a (meth)acryloyloxy group, a (meth)acrylamide group, an alkoxysilyl group, an epoxy group, an oxetanyl group, an isocyanate group, a cyano group and a mercapto group | (WO2016/194759) 1. A positive electrode active material, of the Periodic Table Group 1 metals belonging to Group 2 in the first or second ion conductivity of the inorganic solid electrolyte, a conductive additive, a functional group selected from the following (I) 1 of the compound having at least one dispersing agent and comprising a positive electrode containing material. (I) a functional group: the acidic group, (meth) acryloyl group, (meth) acryloyloxy group, (meth) acrylamide group, an alkoxysilyl group, epoxy group, oxetanyl group, isocyanato group, a cyano group, a mercapto group. 2. Wherein the specific surface area of the conductive auxiliary agent 50m2/gpositive electrode material according to claim 1 or less. 3. Wherein the carbon material of the conductive auxiliary agent, c-axis direction of the carbon material is Lc is greater than or equal to the length of the positive electrode material according to claim 1 or 2 100Å. 4. The method according to any one of claims 1-3 comprising 0.01-10 mass % of the conductive auxiliary agent of the positive electrode material. 5. Wherein the average particle diameter of the conductive auxiliary agent is any one of claims 1-4 0.1-50μm of the positive electrode material. 6. Wherein the inorganic solid electrolyte is a sulfide-based inorganic solid electrolyte in the positive electrode material of any one of claims 1-5. 7. (I) the above-mentioned functional group is at least one selected from the group consisting of compounds having 1 species, represented by the following general formula (D) at least one compound or a compound of one of the hydrogen atoms is replaced by a 1 bond is a compound comprising a structure in which said positive electrode material of any one of claims 1-6. In general formula (D), α is a monocyclic or polycyclic ring represents ring, RD1constituent atoms of the ring is bonded to the α represents a substituent, d1 is an integer of at least 1. In the case of more than 2 is d1, a plurality of RD1may be the same or different. In addition, one 2 of the same atom substituted RD1are connected with each other, or may be formed group=O Alkylidenes, substituted for the atom adjacent RD1bond together, may combine to form a ring. However, the α ring, with the epoxy ring or a condensed ring in the case where no oxetane ring, at least one of 1 RD1is, the functional group is selected from the group consisting of functional groups (I) or a group containing a functional group. 8. Wherein the α ring, epoxy or oxetane ring fused ring 3 may be more fuzed polycyclic hydrocarbon ring positive electrode material according to claim 7. 9. Wherein the auxiliary conductive agent relative to the dispersant, 0 .01-10 mass % to the positive electrode material of any one of claims 1-8 comprising. 10. For a positive electrode of any one of claims 1-9 material to form a film on the metal foil is applied to the all-solid secondary battery electrode sheet. 11. The positive electrode active material layer, the negative electrode active material layer and an inorganic solid electrolyte layer comprising the all-solid-state secondary battery, the positive electrode active material layer of any one of claims 1-9 applying positive electrode material for the all-solid secondary battery layer. 12. The positive-electrode material of any one of claims 1-9 on the metal foil of the film is applied to the all-solid secondary battery manufacturing method of the electrode sheet. 13. The manufacturing method according to claim 12 via the all-solid secondary battery manufacturing method of manufacturing a secondary battery based on the total solid. | MOCHIZUKI HIROAKI MIMURA TOMONORI MAKINO MASAOMI MEGURO KATSUHIKO | 74775409 | Open |  | X |  |  | X |  |  |  | X |  |  |  |  | X |  |  |  |  | X
ALPHA EN CLEAN LITHIUM | EP3303660 US20190051885 US10177366 JP2018525533 EP3303660 IN201717042986 KR20180014016 CN107636204 AU2016270313 CA2987740 WO2016/196037 US20160351889 | (EP3303660) ALPHA EN; EFFD=2019-01-02 (US10177366) CLEAN LITHIUM; EFFD=2016-05-18 ALPHA EN; EFFD=2018-05-31 (US20190051885) ALPHA EN; EFFD=2016-05-18 (AU2016270313) ALPHA EN; EFFD=2018-11-15 | 2016-12-01 | (EP3303660A4) PENDING (WO2016196037A1) LAPSED (US10177366B2) GRANTED (US20190051885A1) PENDING (JP2018525533A) PENDING (CA2987740A1) PENDING (AU2016270313A1) PENDING (CN107636204A) PENDING (KR20180014016A) PENDING (IN201717042986A) PENDING | 2019-01-08 | (EP3303660A4) 2036-05-20 (WO2016196037A1) 2018-11-30 (US10177366B2) 2037-01-08 (US20190051885A1) 2036-05-20 (JP2018525533A) 2036-05-20 (CA2987740A1) 2036-05-20 (AU2016270313A1) 2036-05-20 (CN107636204A) 2036-05-20 (KR20180014016A) 2036-05-20 (IN201717042986A) 2036-05-20 | (EP3303660) High purity lithium and associated products and processes | (EP3303660) High purity lithium and associated products are provided. In a general embodiment, the present disclosure provides a lithium metal product in which the lithium metal is obtained using a selective lithium ion conducting layer. The selective lithium ion conducting layer includes an active metal ion conducting glass or glass ceramic that conducts only lithium ions. The present lithium metal products produced using a selective lithium ion conducting layer advantageously provide for improved lithium purity when compared to commercial lithium metal. Pursuant to the present disclosure, lithium metal having a purity of at least 99.96 weight percent on a metals basis can be obtained. | (WO2016/196037) CLAIMS The invention is claimed as follows: 1. A lithium metal product obtained using a selective lithium ion conducting layer, the lithium metal product comprising: a lithium metal having a purity of greater than 99.96 weight percent on a metals basis. 2. The lithium metal product of Claim 1, wherein the selective lithium ion conducting layer comprises an active metal ion conducting glass or glass-ceramic. 3. The lithium metal product of Claim 2, wherein the selective lithium ion conducting layer comprises a lithium ion conductive barrier film. 4. The lithium metal product of Claim 1, wherein the lithium metal product is obtained by extracting the lithium metal from a lithium salt using the selective ion conducting layer. 5. The lithium metal product of Claim 1, wherein the lithium metal is coated onto a strip of material. 6. The lithium metal product of Claim 1 comprising at least one solid electrolyte interphase layer. 7. The lithium metal product of Claim 1, wherein the lithium metal is free of metal impurities. 8. The lithium metal product of Claim 1, wherein the lithium metal is free of at least one impurity selected from the group consisting of mercury, boron, sodium, aluminum, potassium, calcium, chromium, manganese, and nickel. 9. A lithium metal electrode comprising: a lithium metal having a purity of at least 99.99 weight percent on a metals basis. 10. The lithium metal electrode of Claim 9, wherein the lithium metal is free of mercury. 11. The lithium metal electrode of Claim 9, wherein the lithium metal is free of metal impurities. 12. The lithium metal electrode of Claim 9, wherein the lithium metal is free of other metals except those which are a deliberate product of a controlled solid electrolyte interphase layer. 13. The lithium metal electrode of Claim 9, wherein the lithium metal has a purity of at least 99.998 weight percent on a metal basis. 14. A battery comprising: a cathode; an anode; and an electrolyte, wherein at least one of the anode and the cathode comprises a lithium metal having a purity of at least 99.99 weight percent on a metals basis. 15. The battery of Claim 14, wherein the battery is selected from the group consisting of a lithium primary battery, a rechargeable lithium metal battery, a rechargeable lithium-ion battery, a thin film lithium-ion battery, a lithium-ion polymer battery, a lithium iron phosphate battery, a lithium sulfur battery, a solid state lithium battery, a lithium air battery, and a nanowire battery. 16. The battery of Claim 14, wherein the lithium metal is free of metal impurities. 17. A sensor comprising: a battery comprising a cathode, an anode, and an electrolyte, wherein at least one of the anode and the cathode comprises a lithium metal having a purity of at least 99.99 weight percent on a metals basis. 18. A device comprising: a battery comprising a cathode, an anode, and an electrolyte, wherein at least one of the anode and the cathode comprises a lithium metal having a purity of at least 99.99 weight percent on a metals basis, wherein the device is selected from the group consisting of a camera, a camcorder, a computer, a cellular phone, a personal digital assistant, a clock, a watch, a remote car lock, a sensor, a remote control for at least one of an audio device, an audiovisual device, an oceanographic device, a capacitor, and a metacapacitor. 19. The device of Claim 18, wherein the at least one of an audio device and an audiovisual device is selected from the group consisting of a television, a DVD player, a compact disc player, and a media streamer. 20. The device of Claim 18, wherein the lithium metal is free of metal impurities. 21. An electric vehicle comprising: a battery including a cathode, an anode and an electrolyte, wherein the anode comprises a lithium metal having a purity of at least 99.99 weight percent on a metals basis. 22. The electric vehicle of Claim 21, wherein the lithium metal is free of metal impurities. 23. An article selected from the group consisting of an electric vehicle, an airplane, a drone, a spacecraft, and a satellite, the article comprising: a battery including a cathode, an anode, and an electrolyte, wherein at least one of the anode and the electrolyte comprises a lithium metal having a purity of at least 99.99 weight percent on a metals basis; and a body comprised of a lithium alloy comprising a lithium metal having a purity of at least 99.99 weight percent on a metals basis. 24. An implantable medical device comprising: a battery including a cathode, an anode, and an electrolyte, wherein the anode comprises a lithium metal having a purity of at least 99.99 weight percent on a metals basis. 25. The implantable medical device of Claim 24, wherein the implantable medical device is selected from the group consisting of a cardiac pacemaker, a drug delivery device, a neurostimulator, a cardiac defibrillator, a ventricular assist device, a hearing assist device, a cardiac resynchronization device, a bone growth generator and an artificial heart, a sleep apnea implantable device, a cochlear implant, and a contact lens. 26. The implantable medical device of Claim 24, wherein the lithium metal is free of metal impurities. 27. A pharmaceutical compound formed from a lithium metal having a purity of at least 99.99 weight percent on a metals basis. 28. The pharmaceutical compound of Claim 27, wherein the pharmaceutical compound comprises a lithium salt selected from the group consisting of lithium carbonate, lithium citrate, and lithium orotate. 29. The pharmaceutical compound of Claim 28, wherein the lithium metal is free of metal impurities. 30. A lithium metal compound formed from a lithium metal having a purity of at least 99.99 weight percent on a metals basis, wherein the lithium metal compound is selected from the group consisting of lithium hydroxide, lithium stearate, a lithium grease, lithium oxide, lithium fluoride, an organolithium compound, a polymer containing an organolithium compound, and lithium hydride. 31. The lithium metal compound of Claim 30, wherein the lithium metal is free of metal impurities. 32. A lithium metal alloy formed from a lithium metal having a purity of at least 99.99 weight percent on a metals basis. 33. The lithium metal alloy of Claim 32, wherein the lithium metal is free of metal impurities. 34. A process of producing lithium hydroxide comprising: extracting lithium metal from a lithium salt using a selective lithium ion conducting layer; and processing the lithium metal with deionized water to form lithium hydroxide and lithium hydroxide monohydrate. 35. An electrode comprising: lithium hydroxide monohydrate, wherein the lithium hydroxide monohydrate is obtained by extracting lithium metal from a lithium salt using a selective lithium ion conducting layer, and processing the lithium metal with deionized water to form lithium hydroxide and lithium hydroxide monohydrate. 36. A battery comprising: an electrode containing lithium hydroxide, wherein the lithium hydroxide is obtained by extracting lithium metal from a lithium salt using a selective lithium ion conducting layer, and processing the lithium metal with deionized water to form lithium hydroxide and lithium hydroxide monohydrate. 37. A battery comprising: an electrode containing lithium hydroxide monohydrate, wherein the lithium hydroxide monohydrate is obtained by extracting lithium metal from a lithium salt using a selective lithium ion conducting layer, processing the lithium metal with deionized water to form lithium hydroxide and lithium hydroxide monohydrate, then dehydration by vacuum or other methods under inert conditions to form the lithium hydroxide monohydrate. 38. A b attery comprising : an electrolyte containing lithium hydroxide, wherein the lithium hydroxide is obtained by extracting lithium metal from a lithium salt using a selective lithium ion conducting layer, and processing the lithium metal with deionized water to form lithium hydroxide and lithium hydroxide monohydrate. 39. A process for separating Lithium-6 and Lithium-7 isotopes from a lithium metal, the process comprising: providing an electrolytic cell comprising an organic aqueous solution, a nonaqueous electrolyte and a selective lithium ion conducting membrane, and causing the Lithium-6 and Lithium-7 isotopes in the lithium metal to pass through the membrane at different velocities, and capturing at least one of the Lithium-6 and Lithium-7 isotopes. 40. The process of Claim 39, wherein the process is run at least two times using an electrolyte selected from the group consisting of 18-crown-6, 2,2,2-cryptate, and polyethylene glycol. 41. An enriched Lithium-6 isotope obtained from lithium metal by a process comprising: providing an electrolytic cell comprising an organic aqueous solution, a nonaqueous electrolyte and a selective lithium ion conducting membrane, and causing the Lithium-6 and Lithium-7 isotopes in the lithium metal to pass through the membrane at different velocities, and capturing at least one of the Lithium-6 and Lithium-7 isotopes. 42. The enriched Lithium-6 isotope of Claim 41, wherein the process is run two times using an electrolyte selected from the group consisting of 18-crown-6, 2,2,2- cryptate, and polyethylene glycol. 43. An enriched Lithium-7 isotope obtained from lithium metal by a process comprising: providing an electrolytic cell comprising an organic aqueous solution, a nonaqueous electrolyte and a selective lithium ion conducting membrane, and causing the Lithium-6 and Lithium-7 isotopes in the lithium metal to pass through the membrane at different velocities, and capturing at least one of the Lithium-6 and Lithium-7 isotopes. 44. The process of Claim 43, wherein the process is run two times using an electrolyte selected from the group of 18-crown-6, 2,2,2-cryptate, and polyethylene glycol. 45. A lithium producing cell comprising: a cell body; a sulfuric acid solution within the cell body, the solution containing lithium ion and an anion; an anode within the cell body; an opposing and adjustable cathode moveable within the cell body; a catholyte on the cathode side of the cell; and a conductive glass-ceramic composite layer intercalated between the cathode and the electrolyte aqueous solution. 46. The lithium producing cell of claim 45, wherein the composite layer consists essentially of a nonreactive glass-ceramic composite layer having a lithium metal ion -4 conductivity of at least 10 S/cm. 47. The lithium producing cell of claim 45 comprising a cathode msertabie to within a spacing to the composite layer. 48. The lithium producing cell of claim 45 comprising an insertion/retraction module connected to the cathode to adjustably control the cathode. 49. The lithium producing cell of claim 45, wherein the lithium ion conductive glass-ceramic is an ion conductive glass-ceramic having, in mol percent, P2O5 26- 55%; Si020-15%; Ge02+ Ti0225-50%; Ge020-50%; Ti020-50%; Zr020-10%; M2030- 10%; A12C>3 0-15%; Ga2C>3 0-15%; Li20 3-25% and containing a predominant crystalline phase comprising Lii+X(M, Al, Ga)x(Gei_yTiy)2_x(P04)3 where x < 0.8 and 0 < y <1.0 and where M is an element selected from the group consisting of Nd, Sm, Eu, Gd, Tb, Dy, Ho, Er, Tm and Yb, and/or Lii+x+yQxTi2-xSi3P3-yOi2where 0 < x <0.4 and 0 < y <0.6, and where Q is selected from the group consisting of Al and Ga. 50. The lithium, producing cell of claim. 45, wherein the catholyte is a nonaqueous electrolyte. 51. The lithium producing cell of claim 45, wherein the cathode is an electrochemically active material selected from the group consisting of solid, liquid, and gaseous oxidizers. 52. The lithium producing cell of claim 45, wherein the cathode is movable along an axis of the cell. 53. A battery of lithium producing cells comprising: at least one cell comprising a cell body, a sulfuric acid solution within the cell body, the solution containing lithium ion and an anion, an anode within the cell body, an opposing and adjustable cathode moveable within the cell body, a catholyte on the cathode side of the cell, and a conductive glass-ceramic composite layer intercalated between the cathode and the electrolyte aqueous solution. 54. A process for reducing impurities in lithium, the process comprising: providing a lithium ion source in a sulfuric acid solvent wherein lithium anion is dissolved in the solvent to form a lithium feed solution; providing an anode in contact with the solution; providing a composite layer transecting an axis of a cell body, the composite layer, comprising a lithium ion glass-ceramic; providing an adjustable cathode movable within the cell body to a position apart from composite layer contact and suitable for electrolysis of lithium; providing a catholyte on the cathode side of an electrolytic cell; and providing an ionizing electric current to the electrolytic cell, thereby producing lithium metal at the cathode. 55. The process of claim 54, comprising inserting the cathode to a spacing with respect to a spacing that separates cathode-forming lithium from the composite layer. 56. The process of claim 54, comprising inserting the cathode to a spacing with respect to a spacing that separates cathode-forming lithium from the composite layer. 57. The process for producing lithium of claim 54, wherein the composite layer is characterized by high lithium metal ion conductivity and is nonreactive to both lithium metal and the Li-GC material. 58. The process for producing lithium of claim 54, wherein the cathode is drivable along a cell axis away from the anode as lithium metal is deposited on the cathode. 59. The process for producing lithium of claim 54, wherein the cell is postured with upper moving cathode and lower cell containing electrolyte to drive the cathode away from the composite ion conducting layer as lithium metal is deposited on the cathode. 60. The process of claim 54, wherein the lithium ion source is lithium carbonate. 61. The process of claim 54, wherein the lithium ion source is a lithium salt that dissociates in an acid solvent placing the lithium ions into solution and releasing the non- lithium portion of the salt as a gas. 62. The process of claim 54, wherein the acid dissociates the lithium source in the same manner, placing lithium ions into solution while releasing the non- lithium portion of the source as a gas. 63. A device comprising: a lithium metal comprising, in parts per million by weight, less than 0.6 silver (Ag), less than 2 aluminum (Al), less than 0.2 arsenic (As), less than 0.1 gold (Au), less than 0.4 boron (B), less than 0.4 barium (Ba), less than 0.5 beryllium (Be), less than 0.1 bismuth (Bi), less than 4 calcium (Ca), less than 0.5 cadmium (Cd), less than 0.4 cerium (Ce), less than 0.4 cobalt (Co), less than 0.4 chromium (Cr), less than 0.4 cesium (Cs), less than 0.4 copper (Cu), less than 0.4 dysprosium (Dy), less than 0.4 erbium (Er), less than 0.5 europium (Eu), less than 0.7 iron (Fe), less than 0.4 gallium (Ga), less than 0.4 gadolinium (Gd), less than 0.3 germanium (Ge), less than 0.2 hafnium (Hi), less than 0.3 mercury (Hg), less than 0.3 holmium (Ho), less than 0.5 indium (In), less than 0.2 iridium (Ir), less than 0.5 potassium (K), less than 0.4 lanthanum (La), less than 0.1 lutetium (Lu), less than 5 magnesium (Mg), less than 0.3 manganese (Mn), less than 0.4 molybdenum (Mo), less than 0.3 niobium (Nb), less than 0.4 neodymium (Nd), less than 0.9 nickel (Ni), less than 0.4 osmium (Os), less than 10 phosphorus (P), less than 0.1 lead (Pb), less than 0.5 palladium (Pd), less than 0.4 praseodymium (Pr), less than 0.2 platinum (Pt), less than 0.4 rubidium (Rb), less than 0.1 rhenium (Re), less than 0.3 rhodium (Rh), less than 0.4 ruthenium (Ru), less than 13 sodium (Na), less than 19 sulfur (S), less than 0.3 antimony (Sb), less than 0.5 scandium (Sc), less than 1 selenium (Se), less than 69 silicon (Si), less than 0.5 samarium (Sm), less than 0.7 tin (Sn), less than 0.5 strontium (Sr), less than 0.1 tantalum (Ta), less than 0.3 terbium (Tb), less than 0.4 tellurium (Te), less than 0.1 thorium (Th), less than 0.4 titanium (Ti), less than 0.1 thallium (Tl), less than 0.2 thulium (Tm), less than 0.1 uranium (U), less than 0.5 vanadium (V), less than 0.2 tungsten (W), less than 0.4 yttrium (Y), less than 0.2 ytterbium (Yb), less than 1 zinc (Zn), and less than 0.3 zirconium (Zr). 64. The device of Claim 63, wherein the device is selected from the group consisting of a camera, a camcorder, a computer, a cellular phone, a personal digital assistant, a clock, a watch, a car key, a sensor, a remote control, an audio device, an audiovisual device, an oceanographic device, a capacitor, a metacapacitor, an automobile, an airplane, a drone, a spacecraft, a satellite, an implantable medical device, a consumer product, and a battery. 65. A device comprising: a lithium metal having a purity of at least 99.998 weight percent on a metal basis, the device being selected from the group consisting of a camera, a camcorder, a computer, a cellular phone, a personal digital assistant, a clock, a watch, a car key, a sensor, a remote control, an audio device, an audiovisual device, an oceanographic device, a capacitor, a metacapacitor, an automobile, an airplane, a drone, a spacecraft, a satellite, an implantable medical device, a consumer product, and a battery. | SWONGER LAWRENCE RALPH BODOIN EMILIE | 74739304 | Open |  | X |  | X |  |  |  |  | X | [10 empty] | X | X
LG CHEM | KR10-1943491 KR20160131761 |  | 2016-11-16 | GRANTED | 2019-01-29 | 2035-05-08 | (KR101943491) Separator and electrochemical device containing the same | (KR20160131761) The present invention relates to a separator and to an electrochemical device including the same. The present invention includes: a porosity crosslinked polyethylene base material which has multiple pores; and a porous coating layer which is formed on at least one of the porosity crosslinked polyethylene base material and a region of more than one kind of the pores of the porosity crosslinked polyethylene base material, and is located in multiple inorganic particles and a part or the entire of a surface of the inorganic particle to connect and fix between the inorganic particles. The porosity crosslinked polyethylene base material is formed of a crosslinked silane graft polyolefin. COPYRIGHT KIPO 2016 | (KR20160131761) 1. The plurality of pores of porous crosslinked polyolefin substrate; porous crosslinked polyolefin substrate and at least one surface of the pores of a porous crosslinked polyolefin substrate 1 and at least one region, the plurality of inorganic particles and inorganic particles disposed in a part or entire surface of the inorganic material particles in a binder and secures the connection between the porous coating layer comprising a polymer and, wherein the porous crosslinked polyolefin substrate is formed of a crosslinked silane grafted polyolefin separator. 2. Method according to claim 1, wherein the first separator is 155°C to 140°C and a meltdown temperature of at least 120 of the separator having a shutdown temperature. 3. Method according to claim 2, a meltdown temperature of the separator 40 to 120°C and having a shutdown temperature in the second separator. 4. Method according to claim 1, wherein the first separator is 120°C to 90 140°C as a shutdown starting temperature of between 120 and has a shutdown temperature in the separator. 5. Method according to claim 1, wherein the porous crosslinked polyolefins having 10% or more degrees of crosslinking of the separator substrate. 6. Method according to claim 1, wherein the polyolefin porous substrate has a thickness of 1 to 100 linking a microprocessor and m, each having a pore size and porosity from 95% to 50 and m 10 is 0.01 separator. 7. Method according to claim 1, wherein the inorganic particles and polymer binder having a weight ratio of 50:50 to 99:1 of the separator. 8. Method according to claim 1, wherein the inorganic particles are inorganic particles having a dielectric constant 5 or more, inorganic particles having lithium ion transferring capability and selected from the group consisting of a mixture of the separator. 9. Method according to claim 8, wherein the inorganic particles is a dielectric constant 5 BaTiO 3, O3 (Zrx, Ti1-x) Pb (PZT, 1 0 x<<), Pb1-xLaxZr1-yTiyO 3 (PLZT, 1 0 1, 0 X Y<<<<), (Mg1/3Nb2/3) (1-x) 3 O3-xPbTiO Pb (PMN - PT, 1 0 x<<), hafnia (HfO2), SrTiO3, SnO2, CeO2, MgO, NiO, CaO, ZnO, ZrO2, SiO2, Y2 O3, Al2 O3, SiC and TiO2 any one selected from the group consisting of a 2 or a mixture of at least one separator. 10. Method according to claim 8, inorganic particles having lithium ion transferring capability of the lithium phosphate (Li3PO 4), repeated to lithium ((PO4) LixTiy3, 0 < x < 2, 0 < y < 3), lithium aluminum titanium phosphate (LixAlyTiz (PO4) 3, 0 < x < 2, 0 < y < 1, 0 < z < 3), (LiAlTiP) xOy series glass (0 < x < 4, 0 < y < 13), lithium lanthanum titanate (LixLayTiO 3, 0 < x < 2, 0 < y < 3), lithium germanium thiophosphate (LixGeyPzSw, 0 < x < 4, 0 < y < 1, 0 < z < 1, 0 < w < 5), lithium nitride (LixNy, 0 < x < 4, 0 < y < 2), SiS2 (LixSiySz, 0 < x < 3, 0 < y < 2, 0 < z < 4) P based glass and2 S5 (LixPySz, 0 < x < 3, 0 < y < 3, 0 < z < 7) series glass selected from the group consisting of mixtures of at least two of them 2 separators. 11. Method according to claim 1, wherein the binder polymer is polyvinylidene fluoride-hexafluoropropylene (polyvinylidene fluoride-co-hexafluoropropylene), polyvinylidene fluoride-trichloroethylene (polyvinylidene fluoride - co - trichloroethylene), polymethylmethacrylate, poly butyl acrylate (polybutylacrylate), polyacrylonitrile, polyvinylpyrrolidone, polyvinyl acetate (polyvinylacetate), ethylene vinyl acetate copolymer (polyethylene - co - vinyl acetate), polyethylene oxide, polyarylate, cellulose acetate, cellulose acetate butylate (cellulose acetate butyrate), cellulose acetate propionate, - no ethylfuran (cyanoethylpullulan), cyano (cyanoethylpolyvinylalcohol) nonethyl polyvinyl alcohol, cellulose (cyanoethylcellulose) -, - (cyanoethylsucrose) nonethyl sucrose, and carboxyl methyl cellulose (pullulan) pullulan (carboxyl methyl cellulose) selected from the group consisting of mixtures of two or more of them comprising a 2 separator. 12. A polyolefin, a diluent, an alkoxy group containing vinyl silane, and silane grafted polyolefin initiator to produce a solution; the silane grafted polyolefin solution is extruded into a sheet form by molding; diluent in the extracted porous substrate sheet preparing step; crosslinking in the presence of moisture to the porous substrate porous to form a crosslinked polyolefin substrate; porous crosslinked polyolefin substrate and on at least one surface, the inorganic material particles, comprising a solvent and a binder polymer in the composition for forming a porous coating layer comprises a step of coating the method for manufacturing the separator. 13. Method according to claim 12, wherein the silane grafted polyolefin is a step of preparing a solution, a polyolefin, a diluent, an alkoxy group containing vinyl silane, and an initiator are metered by the extruder after mixing reaction extrusion steps for producing the separator. 14. Method according to claim 12, wherein the silane grafted polyolefin solution at a weight ratio of polyolefin to diluent is 20:80 to 50:50 characterized in that the method for manufacturing the separator. 15. Method according to claim 12, alkoxy silane grafted polyolefin containing vinyl silane in solution and the total content of the polyolefin content of 100 parts by weight of a diluent, and 0.1 to 10 parts by weight, wherein the initiator is present in an amount 100 parts by weight of an alkoxy group containing vinyl silane, 0.2 to 100 parts by weight of sulfur trioxide gas. 16. Method according to claim 12, wherein the polyolefin is polyethylene; polypropylene; polybutylene; polypentene: polyhexene: poly - octene: ethylene, propylene, butene, pentene, 4-- pentene, hexene, octene-1 in at least one copolymer, or mixtures thereof method for manufacturing the separator. 17. Method according to claim 12, wherein the diluent is paraffin oil, mineral oil, wax, soy bean oil, phthalic acid esters, aromatic ethers, fatty acids having a carbon number of 10 to 20; alcohols having a carbon number of 10 to 20 fatty acids; and fatty acid esters selected from the group consisting of at least one of 1 method for manufacturing the separator. 18. Method according to claim 12, vinyltrimethoxysilane containing vinyl silane is an alkoxy group, vinyltriethoxysilane, vinyltriacetoxysilane and 1 selected from the group consisting of at least one separator manufacturing method. 19. Method according to claim 12, wherein the step of forming the sheet form, wherein the silane grafted polyolefin solution is extruded through a die to form a cooled extrudate; cooling the extrudate to form a cooled extrudate; and oriented longitudinally and transversely to the cooled extrudate to form a stretched sheet the method for manufacturing the separator. 20. Method according to claim 12, wherein the crosslinking step is 50 to 100°C porous substrate at a temperature of 50 to 100% under conditions of humidity and a sulfur trioxide gas. 21. 12 the method according to any one of the first method of claim 20 produced by a separator. 22. Cathode, anode, separator interposed between the cathode and anode of the electrochemical element, according to the first separator 1 the separator of any one of claims 11 the second electrochemical device. 23. Method according to claim 22, an electrochemical cell is a lithium secondary battery wherein the electrochemical device. | RYU, Bi Oh KIM, KYUNG-MIN PARK, CHUN IL BAE, WON SIK SONG, Heon-Sik PARK, Hyun A LEE, BYOUNG-KYU | 74642390 | Open |  | X | [5 empty] | X | [22 empty] | X
SHANDONG RUI SEN NEW ENERGY TECHNOLOGY | CN106129463 CN106129463 |  | 2016-11-16 | GRANTED | 2019-01-29 | 2036-07-04 | (CN106129463) Solid electrolyte material and preparation method thereof | (CN106129463) The invention relates to a solid electrolyte material and a preparation method thereof. The chemical composition is Li<6+x>Al<y>(La<z>A<3-z>)(Zr<n>G<2-n>)O<12+alpha>wt% D, wherein A is selected from at least one of Ca, Sr, Y and Ba; G is selected from at least one of Ti, Nb, Ta, Sb and V; D is selected from at least one of SiO2, Bi2O3, B2O3, CeO2, ZnO, CuO, MnO2, Co2O3 and SnO2; x is smaller than or equal to 2 and greater than or equal to 0; y is smaller than or equal to 1 and greater than or equal to 0; z is smaller than or equal to 3 and greater than or equal to 2; n is smaller than or equal to 2 and greater than or equal to 1; and alpha is smaller than or equal to 3 and greater than or equal to 0. The safety problems that a lithium-ion liquid battery leaks liquid and is flammable, explosive and the like are solved; battery miniaturization and product shape diversification are facilitated; the process route is simple; massive production is easily to implement; a sample is low in sintering temperature and short in heat preservation time; volatilization of lithium ions is reduced; and the sintering cost is greatly reduced. | (CN106129463) 1. A solid electrolyte material, characterized in: a chemical composition of Li6+x Aly (Laz A3-z) (Zrn G2-n) O12 +α wt % D, wherein A is selected from Ca, Sr, Y, of the at least one of Ba, Ti is selected from a G, Nb, Ta, Sb, in the at least one of V, D is selected from SiO2, Bi2 O3, B2 O3, CeO2, ZnO,CuO,MnO2, Co2 O3, SnO2 of the at least one member, and the 0 ≤ x ≤ 2,0&lt;y ≤ 1,2 ≤ z ≤ 3,1 ≤ n ≤ 2,0 ≤ α ≤ 3. 2. A solid electrolyte material according to claim 1, characterized in: 0 ≤ x ≤ 2,0&lt;y ≤ 1,2 ≤ z ≤ 3, n=2;&lt;&lt;2 y ≤ 1, 1 ≤ n 0 ≤ x ≤ 2,0, z=3;&lt;&lt;&lt;&lt;α ≤ 3 y ≤ 1, 2 ≤ z 0 ≤ x ≤ 2,0 y ≤ 1, 2 ≤ z ≤ 3, 0 3, 1 ≤ n ≤ 2;0 ≤ x ≤ 2, 0, n=2;&lt;&lt;α ≤ 3 0 ≤ x ≤ 2,0 y ≤ 1, 1 ≤ n ≤ 2, 0, z=3;&lt;y ≤ 1, 2 ≤ z ≤ 3, 1 ≤ n ≤ 2, 0 0 ≤ x ≤ 2,0&lt;α ≤ 3. 3. A solid electrolyte material is prepared method according to claim 1, characterized in: comprising the steps of: Ball milling the (1) feedstock; Drying the slurry after the ball milled (2), compressed to form tablets, through 800-980 °C the pre-baked 2-6 hours, to obtain a fired block; Added to the powder D the burned out pellets (3) block, a binder, a dispersing agent and defoaming agent for milling; Milling (4) the slurry after the via after the spray granulation, pressed into a sample; Processing of the (5) sample to drop, was re-heated and sintered, to give a solid electrolyte material. 4. A method for manufacturing a solid electrolyte according to claim 3, characterized in: step (1), starting from a source of lithium compound, a compound of lanthanum source, a source of calcium compound, barium source compound, a zirconium source compound, Al2 O3, SrCO3, Y2 O3, TiO2, Nb2 O5, Ta2 O5, Sb2 O3, V2 O5 ;step (3), the adhesive agent is PVA, PVB or CMC, the dispersant is sodium polyacrylate, a defoaming agent is a tri-butyl-. 5. Method for producing a solid electrolyte material according to claim 3 or 4, characterized in: the step (1) in-situ in stock, a lithium source compound is lithium carbonate, lithium hydroxide monohydrate, lithium hydroxide, lithium hydroxide, lanthanum source compound is a lanthanum oxide, lanthanum hydroxide, barium source compound is barium carbonate, barium oxide, zirconium compound is zirconium oxide, yttrium-stabilized zirconium oxide, zirconium hydroxide. 6. Method for producing a solid electrolyte material according to claim 3 or 4, characterized in: a quality score less than the mass fraction of the starting material is a sintered block, D 0 - 3 wt % of the, a binder 0.3 wt % - 1 wt %, 0.05 wt % - 1 wt % of a dispersing agent and 0.01 wt % - 0.2 wt % of the anti-foaming agent. 7. Method for producing a solid electrolyte material according to claim 3, characterized in: 1 - 18 hours is a solvent for a time from step to step (1) (3). 8. A method for manufacturing a solid electrolyte according to claim 3, characterized in: step (4), the pressure of the sample is a 120 - 160 mpa compressed to a pressure of the disc pressed into a granulated powder spray of an arbitrary size, a long sheet. 9. A method for manufacturing a solid electrolyte according to claim 3, characterized in: the step of (5): after processing the sample is maintained at a temperature drop in the 650 °C 2 hours, and then heated to 1050 C-1200 C for sintering, 120 - 180 C/h rate of temperature rise, the holding time is 2 - 16h, is prepared by a solid electrolyte material. 10. Method for producing a solid electrolyte material according to claim 3, characterized in: comprising the steps of: With (1) Li2 CO3, La2 O3, Al2 O3, CaCO3, BaCO3, ZrO2, SrCO3, Y2 O3, TiO2, Nb2 O5, Ta2 O5, Sb2 O3, V2 O5 as a raw material of the one or more of, ball milling the feedstock 12-18 hours; Drying the slurry after the ball milled (2), compressed to form tablets, raised at a rate of temperature increase of over 4 °C/min to 800-960 °C the pre-baked 2-6 hours, to obtain a fired block; After the grinding of the sintered block after the (3) burn-through 30-80 mesh, added to the powder mass fraction 0-3 wt % of the SiO2, B2 O3, Bi2 O3, CeO2, ZnO,CuO,MnO2, Co2 O3, SnO2 of the at least one kind, 0.3 wt %-1 wt % of the PVA, PVB or CMC, 0.05 wt %-1 wt % of sodium polyacrylate and 0.01 wt %-0.2 wt % of a phosphate-butyl-, anhydrous ethanol to milling media, wherein a ball mill 1-4 hours; After the spray granulation slurry (4) is dried by, under a pressure of 15 mm diameter of the respectively compressed into 160 mpa, a pellet having a thickness of 1.5 mm, of the strip size 8.0 mm x8.0 mm x50 mm; Processing the sample is (5) maintained at a temperature in the 650 °C drop 2 hours, and then heated to 1050 °C-1160 °C sintering, a ramp rate of 120-180 °C/h, the holding time is 2-16h, is prepared by a solid electrolyte material. | KONG QINGXIA BI YANCHAO LIU QIANG LIU CHONG | 74609286 | Open |  | X |  | X |  |  |  |  | X | [10 empty] | X |  |  |  |  | X
CENTRAL SOUTH UNIVERSITY | CN106129469 CN106129469 |  | 2016-11-16 | GRANTED | 2019-01-29 | 2036-09-08 | (CN106129469) Composite solid polymer electrolyte and preparation method thereof | (CN106129469) The invention provides a composite solid polymer electrolyte and a preparation method thereof. The polymer electrolyte comprises a high-molecular polymer, carbon quantum dots and an organic lithium salt or organic sodium salt, wherein the high-molecular polymer is selected from one of polyoxyethylene, polyacrylonitrile or polymethyl methacrylate and the like. The preparation method comprises the steps of preparing the carbon quantum dots from organic ketone or organic aldehyde as a raw material and then compounding the carbon quantum dots and high-molecular polymer matrix and the organic lithium/ sodium salt. By the composite solid polymer electrolyte, a crystal phase of the polymer matrix in the electrolyte can be effectively reduced, the dissociation rate of the lithium/sodium salt is improved, and the electrochemical properties of the ionic conductivity and the like of the polymer electrolyte are significantly improved. | (CN106129469) 1. A solid polymer electrolyte composite A, characterized in: comprising a high molecular polymer, a lithium salt or a sodium salt and the organic carbon organic quantum dots, the lithium salt is selected from the group consisting of lithium perchlorate, lithium trifluoromethanesulfonate and lithium bistrifluoromethylsulfonyl imide of the one or more of, sodium salt is selected from sodium perchlorate, sodium triflate and dual bistrifluoromethane toluenesulfonimide of the one or more; high-molecular polymer is selected from olyoxyethylene, one of a polymethyl methacrylate polymer or acrylic. 2. A solid polymer electrolyte composite according to claim 1, characterized in: having an average diameter of the quantum dots is a 3 - 5 nm carbon, carbon mass ratio of the quantum dots is not more than 10% of the high-molecular polymers. 3. A solid polymer electrolyte composite according to claim 1, characterized in: 100,000-1,000,000g/mol a molecular weight of a polymer. 4. A solid polymer electrolyte composite according to claim 1, characterized in: a thickness of about 50 - 500μm of the electrolyte membrane. 5. A solid polymer electrolyte composite for producing a process for the preparation of the one of the claim 1-4 as, characterized in: in the following steps, (I) an alkali metal hydroxide with a ketone or an aldehyde at least 1 hour after the organic solution, to room temperature for at least 3 days, at a concentration of alkali metal hydroxide in the solution 0.1-0.5 g/mL; after completion of the reaction, a value of about pH of the solution was 6-8, and passes through the dispersion-separation-cleaning-dried in a vacuum, to obtain an average diameter of 3-5 nm of the quantum dot particles of the solid carbon; (II) the first step I the number of carbon to prepare a quantum dot, polymer and a lithium salt or a sodium salt dissolved in an organic polymer in a solvent, for at least 12 hours after cast into a mold, to obtain a solid polymer electrolyte and dried in vacuo; Li salt is selected from the group consisting of lithium perchlorate, lithium bistrifluoromethylsulfonyl imide lithium trifluoromethanesulfonate and the one or more, a sodium salt is selected from sodium perchlorate, sodium trifluoromethane sulfonate and one bistrifluoromethylsulfonyl imide or more; high-molecular polymer is selected from olyoxyethylene, one of a polymethyl methacrylate polymer or acrylic. 6. Preparation of a solid polymer electrolyte composite A method according to claim 5, characterized in: the first step I is a ketone-based organic group consisting of acetone, aldehydes ORGANISM to acetaldehyde. 7. Preparation of a solid polymer electrolyte composite A method according to claim 5, characterized in: I-th stage at a temperature of 70 - 150 degrees Celsius in a vacuum drying. 8. Preparing a solid polymer electrolyte composite A method according to claim 5, characterized in: the first amount of carbon in the step II of a high polymer does not exceed the quality of the quantum 10%. 9. Preparation of a solid polymer electrolyte composite A method according to claim 5, characterized in: the first high-molecular polymer used in the step II of the molecular weight of from 100,000-1,000,000g/mol. 10. Preparation of a solid polymer electrolyte composite A method according to claim 5, characterized in: a lithium salt or a sodium salt and the II-th stage in the high-molecular polymer 1 molar ratio of polar functional group unit: (1 - 40). | WEI WEIFENG MA CHENG FENG HAOYU | 74607902 | Open |  | X |  | X | [6 empty] | X
CHENGDU YIDAO TECHNOLOGY PARTNERSHIP | CN106099197 CN106099197 | (CN106099197B) CHENGDU ALSO A PARTNERSHIP OF SCIENCE & TECHNOLOGY; EFFD=2018-12-18 | 2016-11-09 | GRANTED | 2019-01-22 | 2036-07-11 | (CN106099197) All-solid-state metal ion battery, preparation method thereof and electric vehicle | (CN106099197) The invention relates to a preparation method of an all-solid-state metal ion battery. The preparation method comprises steps as follows: a substrate is provided; at least two laminating units are formed on the substrate, and each laminating unit comprises a cathode film, an anode film and an inorganic solid-state electrolytic film arranged between the cathode film and the anode film; the laminating units are superimposed. The invention further relates to the all-solid-state metal ion battery comprising at least two laminating units superimposed on the substrate as well as an electric vehicle utilizing the all-solid-state metal ion battery. The battery prepared with the preparation method of the all-solid-state metal ion battery has the characteristics of nontoxicity, high safety, high energy density, high battery capacity, high charge-discharge capacity retention and the like. | (CN106099197) 1. An all-solid battery of a metal ion of one of the preparation method, characterized in: comprising Step S1, providing a base sheet; Step S2, at least two laminated unit formed on the substrate, the thin film laminate unit comprising a cathode, anode and cathode to the cathode film provided on the thin film of an inorganic solid-state electrolyte film between the thin film; And a step S3, superimposed tandem cell. 2. An all-solid battery of a metal ion of the process for the preparation according to claim 1, characterized in: including 1st tandem cell stack unit, 2nd laminated unit; - 1st of the anode film includes a laminated unit are sequentially stacked on the inorganic solid-state electrolyte film - cathode film, cathode film stacked in this order of the stack unit includes a 2nd - - anode thin film of an inorganic solid electrolyte membrane. 3. An all-solid battery of a metal ion of the production method according to claim 2, characterized in: in the step S2 in the, current collector film formed on the substrates further anode, cathode current collector film; anode current collector film provided on the anode side of the inorganic solid-state electrolyte film away from the film, cathode film away from the cathode current collector film is provided on the side of the inorganic solid electrolyte membrane. 4. An all-solid metal ion battery for producing method according to claim 3, characterized in: in step S3 in the, 1st laminated unit, when the 2nd laminated unit arranged adjacent, in the cathode current collector laminate unit and the 2nd 1st inter-cell stack anode current collector film or the film is provided. 5. An all-solid battery of a metal ion of the process for the preparation according to claim 3, characterized in: in step S2 in the, adjustment of the vacuum atmosphere is at a vapor deposition 0.2-3 Pa, at a temperature of 200 - 800 C to hold the substrate, the barrier film is further formed on the substrate; In the step S3 in the, when the same main layer unit are arranged adjacent, stacked on the stack unit formed on the 1st 1st unit, provided between the anode current collector film stack unit-barrier film-anode current collector film; 2nd stack unit formed in the stack unit or 2nd, anode current collector film stack is disposed between unit-barrier film-cathode current collector film. 6. An all-solid battery of a metal ion of the process for the preparation according to claim 5, characterized in: in step S2 in the, adjustment of the vacuum atmosphere is at a vapor deposition 0.2-3 Pa, to hold the substrate at a temperature of 10 - 30 degrees Celsius, the cathode current collector film formed on the substrate; substrate heated up to 200 - 800 degrees Celsius, the cathode current collector film are sequentially formed on the positive electrode film, the inorganic solid electrolyte membrane; substrate temperature is decreased to 10 - 30 degrees Celsius, the inorganic solid-state electrolyte film in this order to form a cathode film cathode current collector film. 7. An all-solid metal ion battery for producing method according to claim 5, characterized in: the cathode current collector film, anode film, the inorganic solid electrolyte membrane, cathode film, cathode current collector film and the barrier layer has a thickness of 10 nanometers to 2 micrometer; is equal to a number larger than 2 laminated unit. 8. An all-solid metal ion of a battery, characterized in: that is superimposed on the substrate comprises at least two laminated unit; tandem cell comprising anode film, cathode film and the film provided on the anode film and the inorganic solid-state electrolyte film between the cathode. 9. An all-solid metal ion battery according to claim 8, characterized in: including 1st tandem cell stack unit, 2nd laminated unit; - 1st of the anode film includes a laminated unit are sequentially stacked on the inorganic solid-state electrolyte film - cathode film, cathode film stacked in this order of the stack unit includes a 2nd - - anode thin film of an inorganic solid electrolyte membrane. 10. Has an all-solid metal ion battery electric vehicle, characterized in: including as the all-solid metal ion battery claim 8 or 9. | JIANG YAN | 74552197 | Open |  | X |  |  |  | X |  |  | X | [22 empty] | X
TOYOTA CENTRAL RESEARCH & DEVELOPMENT LABS | JP6451672 JP2016169145 |  | 2016-09-23 | GRANTED | 2019-01-16 | 2036-03-07 | (JP2016169145) Perovskite type ion conductive oxide, complex and lithium secondary battery | (JP2016169145) PROBLEM TO BE SOLVED: To improve the ion conductivity of a perovskite type ion conductive oxide.SOLUTION: A perovskite type ion conductive oxide comprises Li, Sr, and Zr, and also comprises element A comprising at least one of Ca, Ba, Sc, Y, Na, K, Rb, Cs and Ln (lanthanoid of atom numbers 57-71) and element M comprising at least one of Ta, Nb, W, Mo, Re, Ru and Os. The perovskite type ion conductive oxide may be represented by the basic composition Lisq.SrAZrMO(where sq. is an atomic vacancy, satisfying 0<x<1, 0<y<1, 0<a<1, x(n-4)+a(1-y-z)(m-2)=y+2z (where, m is a valence of A, n is a valence of M)).SELECTED DRAWING: None | (JP2016169145) 1. And Li, Sr and, comprising Zr, Ca, Ba, mg, Sc, Y, Rb, Cs and Ln (lanthanoid having an atomic number of 57-71) and 1 comprises one or more elements among A, Ta, Nb, W, Mo, Re, Ru and Os M element comprising at least one of 1 and one of the, comprising an ion-conducting oxide perovskite. 2. The basic composition Liy Samsungz Sr((1-y-z) (1-a) ) Aa(1-y-z) Zr(1-x+a(m-2) ) M(x-a(m-2) ) O3 (˜C, is A, Ca, Ba, mg, Sc, Y, Rb, Cs and Ln (lanthanoid having an atomic number of 57-71) 1 and one of the one or more elements, the elements M, Ta, Nb, W, Mo, Re, Ru and Os 1 and one or more elements of, in atomic vacancies is socyanoacetate,&lt 0; x< 1, 0< y< 1,&lt 0; a< 1, x + a (n-4) (1-y-z) (m-2) =y + 2z (where, m is A valence and, n is the valence of the M) satisfy) represented by, an ion-conducting oxide having a perovskite according to claim 1. 3. A Sr and said element is 2at % or more and 10at % or less with respect to the total of the elements in a range A substituting Sr, an ion-conducting oxide having a perovskite according to claim 1 or 2. 4. (25 °C) is the electric conductivity σ 7.0x10-5 (S/cm) morepreferablynot, Ea is an activation energy (kJ/mol) is less than 40, of any one of claims 1-3 ion-conducting oxide perovskite. 5. In the grain boundary part (25 °C) of the electric conductivity is σ gb 2.0x10-4 (S/cm) at least, any one of claims 1-4 to an ion-conducting oxide is a perovskite-type. 6. A is elements, Ca, Ba and La of 1 or more, in any one of claims 1-5 ion-conducting oxide is a perovskite-type. 7. The basic composition Li3/8 Samsung3/16 Sr(7(1-a) /16) Ca7a/16 Zr1/4 Ta3/4 O3 (xLxWx, □ and atomic vacancies,&lt 0; satisfy a ≦ 0.1) represented by the formula, any one of claims 1-6 of an ion-conducting oxide perovskite. 8. The basic composition Li3/8 Samsung3/16 Sr(7(1-a) /16) La7a/16 Zr(1/4+7a/16) Ta(3/4-7a/16) O3 (˜C, □ and atomic vacancies,&lt 0; satisfy a ≦ 0.1) represented by the formula, according to any one of claims 1-6 ion-conducting oxide is a perovskite-type. 9. Wherein any one of claims 1-8 including the ion-conducting oxide is a perovskite-type solid electrolyte layer, the solid electrolyte layer adjacent to the lithium and the active material layer containing the active substance release, of a complex. 10. Wherein the active material layer contains, as active material, a lithium manganese complex oxide, lithium-cobalt complex oxide, lithium-nickel composite oxide, Lithium nickel manganese complex oxide, lithium nickel cobalt manganese composite oxide, lithium vanadium composite oxide and the lithium titanium composite oxide comprises at least one of 1, according to claim 9 complex. 11. Any one of claims 1-8 to an ion-conducting oxide is a perovskite-type solid electrolyte layer including, and adjacent to the solid electrolyte layer and an organic electrolyte lithium ion conducting, of a complex. 12. Any one of claims 9-11 complex, a lithium secondary battery. | KOMAGATA SHOGO ASAOKA MASAHIKO | 74242573 | Open |  | X |  | X | [5 empty] | X | [9 empty] | X |  |  | X
ZEON | JP6459691 EP3276734 US20180062162 EP3276734 KR20170129691 CN107210482 JP2016181471 JP2016181472 WO2016/152262 | (US20180062162) ZEON; EFFD=2017-08-17 | 2016-09-29 | (EP3276734A4) PENDING (WO2016152262A1) LAPSED (US20180062162A1) PENDING (JP2016181472A) REVOKED (JP6459691B2) GRANTED (CN107210482A) PENDING (KR20170129691A) PENDING | 2019-01-30 | (EP3276734A4) 2036-02-03 (WO2016152262A1) 2018-09-25 (US20180062162A1) 2036-02-03 (JP2016181472A) 2019-05-21 (JP6459691B2) 2035-03-25 (CN107210482A) 2036-02-03 (KR20170129691A) 2036-02-03 | (EP3276734) All-solid secondary battery | (EP3276734) An all-solid-state secondary battery includes a positive electrode having a positive electrode active material layer, a negative electrode having a negative electrode active material layer, and a solid electrolyte layer between the positive and negative electrode active material layers. The solid electrolyte layer has a thickness of 2 to 20 µm. The solid electrolyte layer includes a binder containing a particulate polymer having an average particle diameter of 0.1 to 1 µm. | (EP3276734) 1. An all-solid-state secondary battery comprising a positive electrode having a positive electrode active material layer, a negative electrode having a negative electrode active material layer, and a solid electrolyte layer between the positive electrode active material layer and the negative electrode active material layer, wherein the solid electrolyte layer has a thickness of 2 to 20 µm, and the solid electrolyte layer includes a binder containing a particulate polymer having an average particle diameter of 0.1 to 1 µm. 2. The all-solid-state secondary battery according to claim 1, obtained by using a binder composition having the particulate polymer dispersed in an organic solvent. 3. The all-solid-state secondary battery according to claim 1 or 2, wherein the solid electrolyte layer contains solid electrolyte particles, and the solid electrolyte particles contain 10 to 40 wt% of particles having a particle diameter of 0.1 µm or more and less than 1.0 µm and 60 to 90 wt% of particles having a particle diameter of 1.0 µm or more and less than 20 µm. 4. The all-solid-state secondary battery according to any one of claims 1 to 3, wherein the particulate polymer has a gel structure. 5. The all-solid-state secondary battery according to claim 3, wherein the solid electrolyte particles are formed of a sulfide glass constituted by Li2S and P2S5. 6. The all-solid-state secondary battery according to any one of claims 1 to 5, wherein the binder contains 10 to 90 wt% of the particulate polymer. 7. The all-solid-state secondary battery according to any one of claims 1 to 6, wherein the particulate polymer is an acrylate-based polymer containing a monomer unit derived from a (meth)acrylate. | MAEDA KOUICHIROU | 74233824 | Open |  | X |  |  |  | X |  |  |  | X |  |  |  | X |  | X
FUJIFILM | JP6461303 JPWO2016136090 WO2016/136090 |  | 2016-09-01 | (WO2016136090A1) LAPSED (JP6461303B2) GRANTED | 2019-01-30 | (WO2016136090A1) 2018-08-27 (JP6461303B2) 2035-12-09 | (WO2016136090) Solid electrolyte composition, electrode active substance and production method thereof, battery electrode sheet and manufacturing method thereof, and all-solid-state secondary battery and manufacturing method thereof | (WO2016/136090) This solid electrolyte composition contains an inorganic solid electrolyte having conductivity of ions of metals belonging to Group 1 or Group 2, and an electrode active material partially covered on the surface by polymer particles comprising a group represented by general expression (1). In the expression, R1 is an alkyl group of 6 or more carbon atoms or an aryl group of 6 or more carbon atoms, Y is a single bond or a divalent linking group having a heteroatom, and * represents a bonding position. The alkyl group and the aryl group optionally have a heteroatom between a carbon-carbon bond. | (WO2016/136090) 1. A family of the Periodic Table is belonging to the group or the second ions of the metal of the inorganic solid electrolyte having a conductivity and (A), including a group represented by the following general (1) formula by polymer particles which are covered with a part of the surface of the electrode active material (B), including solid electrolyte composition. General formula (1), R1is, the number of carbon atoms or an alkyl group having 6 or more carbon atoms and one or more aryl groups representing 6. Y is, a single bond or a divalent linking group having a hetero atom represents 2. * Represents a binding position. Wherein the alkyl group and aryl group, a carbon-carbon bonds to have a hetero atoms between may. 2. Wherein the polymer particles, comprising a repeating unit represented by (2) the general formula shown below as a solid electrolyte composition according to claim 1. General formula (2), R1ais, less than or equal to 30 or more carbon atoms in the hydrocarbon alkyl group of 6, 30 or more carbon atoms or a hydrocarbon of less than or equal 6 represents an aryl group. R2, R3, and R4is, each independently, a hydrogen atom, an alkyl group, an aryl group or a halogen atom. Is L, a single bond, an alkylene group, arylene group or a carbonyl group. X is, one of a single bond, an oxygen atom or NR5representing. R5is, a hydrogen atom or an alkyl group. 3. Wherein the polymer particles, a hydroxy group, a carboxyl group, a sulfonic acid group, a phosphoric acid group, an amino group, thiol group, an isocyanate group, (meth) acryloyl group, an epoxy group and at least one element selected from the group consisting of a group having a solid electrolyte composition according to claim 2 or claim 1. 4. Wherein the polymer particles, and the volume average particle diameter of 1 claim 1 - claim 3 0.05μm-20μm in any one of the at least one solid electrolyte composition. 5. (B) an electrode active material according to the total surface area of 5% or more with respect to the coverage of the polymer particles is less than 50% claim 1 - claim 4 1 any one of the at least one solid electrolyte composition. 6. Wherein the polymer particles, a glass transition temperature of -70°C or more is less than 50°C of any one of claim 1 - claim 5 1 solid electrolyte composition. 7. Wherein the polymer particles, and the ion conductivity is 10-7S/cmclaim 1 - claim 6 1 less than or equal to any one of the at least one solid electrolyte composition. 8. Wherein the polymer of the polymer particles, poly (meth) acrylic, polyester, polyamide, polyimide, polyurethane and polyurea 1 at least one polymer selected from the group consisting of 1 claim 1 - claim 7 either the at least one solid electrolyte composition. 9. Wherein the polymer of the polymer particles, a weight average molecular weight of 10,000 or more is less than 500,000 to 1 or any claim 1 - claim 8 solid electrolyte composition. 10. (D) further dispersion medium comprises a hydrocarbon-based solvent as claim 1 - claim 9 1 any one of the at least one solid electrolyte composition. 11. Including a group represented by the following general (1) formula by polymer particles which are covered with a part of the surface of the electrode active material. In the general formulae (1), R1is, the number of carbon atoms of 6 or more carbon atoms or an alkyl group having 6 one or more aryl group. Y is, a single bond or a divalent linking group having a hetero atom represents 2. * Represents a binding position. Wherein the alkyl group and aryl group, a carbon-carbon bonds to have a hetero atoms between may. 12. 100 Parts by mass of the electrode active material, and a group represented by the following general formula (1) 0.01 -100 parts by weight of the polymer particles having a mass, and a hydrocarbon-based solvent, and mixing, part of the surface of the electrode active material covered with a polymer particles to produce a method of producing an electrode active material. In the general formulae (1), R1is, the number of carbon atoms of 6 or more carbon atoms or an alkyl group having 6 one or more aryl group. Y is, a single bond or a divalent linking group having a hetero atom represents 2. * Represents a binding position. Wherein the alkyl group and aryl group, a carbon-carbon bonds to have a hetero atoms between may. 13. And the current collector, wherein any one of claim 1 - claim 10 1 using solid electrolyte composition on a current collector disposed between the electrode active material layer, the inorganic solid electrolyte layer, an electrode for a battery having a sheet. 14. The positive electrode active material layer, and the negative electrode active material layer, and, wherein the positive electrode active material layer, and the negative electrode active material layer of at least one layer, the electrode active material layer an electrode for a battery according to claim 13 sheet. 15. Claim 1 - claim 10 1 any one of the at least one solid electrolyte composition is applied on a current collector, the step of forming the electrode active material layer of the electrode sheet manufacturing method for a battery having. 16. And the current collector, the positive electrode active material layer, and the negative electrode active material layer, wherein the positive electrode active material layer and the negative electrode active material layer disposed between the inorganic solid electrolytic layer, and, wherein the positive electrode active material layer and the negative electrode active material layer of at least one layer, the family of the Periodic Table of the ions of a metal belonging to group or the second conductive inorganic solid electrolyte (A) and, including a group represented by the following general (1) formula by polymer particles which are covered with a part of the surface of the electrode active substance and (B), the all-solid secondary battery comprising. In the general formulae (1), R1is, the number of carbon atoms of 6 or more carbon atoms or an alkyl group having 6 one or more aryl group. Y is, a single bond or a divalent linking group having a hetero atom represents 2. * Represents a binding position. Wherein the alkyl group and aryl group, a carbon-carbon bonds to have a hetero atoms between may. 17. Claim 1 - claim 10 1 any one of the at least one solid electrolyte composition is applied on a current collector, and an electrode active material layer is formed by a sheet having an electrode for a battery comprising the steps of the method of manufacturing an all-solid secondary battery. | MAKINO MASAOMI MOCHIZUKI HIROAKI MIMURA TOMONORI MEGURO KATSUHIKO | 74027239 | Open |  | X |  | X |  |  |  |  | X | [22 empty] | X
FUJITSU | JP6455529 US20170324087 JPWO2016125230 WO2016/125230 | (US20170324087) FUJITSU; EFFD=2017-07-27 | 2016-08-11 | (WO2016125230A1) LAPSED (US20170324087A1) PENDING (JP6455529B2) GRANTED | 2019-01-23 | (WO2016125230A1) 2018-08-02 (US20170324087A1) 2037-07-24 (JP6455529B2) 2035-02-02 | (WO2016125230) Solid electrolyte and all-solid-state battery | (WO2016/125230) A solid electrolyte which contains Li, Al, P, O and N, while having a P2O7 structure. | (WO2016/125230) 1. Li, Al, P, O, containing N and, and P2O7characterized in having a structure in which the solid electrolyte. 2. A solid electrolyte according to claim 1 represented by the following composition formula (1). Li9+aAl3+bP8-cO29-dNe, composition formula (1) however, the composition formula (1), 0 ≦ a ≦ 5, -1 ≦ b ≦ 1, 0 ≦ c ≦ 2, 0 ≦ d ≦ 5, 0 satisfy<e ≦ 5. 3. In the infrared spectroscopic analysis, 720 cm-1-790cm-1Cnt_Sg P2O7structure observed the vibration spectrum is associated with any one of claim 1 2 from the solid-state electrolyte. 4. N is the content, of 8atm % or less in any one of claim 1 3 from the solid electrolyte. 5. The positive electrode active material layer, and the negative electrode active material layer, wherein the positive electrode active material layer and the negative electrode active material layer is sandwiched between the layer and the solid electrolyte, the solid electrolyte layer, any one of claims 4 claim 1 from a layer of solid electrolyte and wherein the all solid state battery. | HIDA, Masaharu WATANABE, Satoru YAMAMOTO, Tamotsu | 73828289 | Open |  | X |  | X |  |  |  |  | X | [20 empty] | X
SHINSHU UNIVERSITY | JP6462343 JP2016110792 |  | 2016-06-20 | GRANTED | 2019-01-30 | 2034-12-04 | (JP2016110792) Method for manufacturing lithium-containing complex oxide | (JP2016110792) PROBLEM TO BE SOLVED: To provide: a method for efficiently manufacturing a high-quality Li-containing complex oxide crystal of Li5 La3 Nb2O12 or the like, which has a satisfying lithium ion diffusing route; and a method for directly forming a Li-containing complex oxide crystal layer on an electrode active material. SOLUTION: A method for manufacturing a Li-containing complex oxide comprises the steps of: coating a surface of a substrate with a liquid solution or dispersion (material), containing a starting raw material of the Li-containing complex oxide and a flux; and forming a Li-containing complex oxide crystal layer on the substrate by heating and then cooling the substrate with the surface thus coated. The resultant Li-containing complex oxide is suitable for a solid electrolyte for an all-solid type lithium ion secondary battery. SELECTED DRAWING: Figure 8 COPYRIGHT: (C)2016,JPO&INPIT | (JP2016110792) 1. Li-containing composite oxide of the solution or dispersion containing a starting material and flux is applied on the surface of the substrate, including the surface of the coated substrate is heated, and then cooling the Li-containing composite oxide on a substrate by forming a crystal layer and a method of manufacturing a composite oxide containing Li. 2. Li-containing composite oxide, a garnet-type, perovskite type, LISICON (, - Li3 PO4) type, NASICON or Li -, alumina-type complex oxide according to claim 1 Li - containing composite oxide is a method of manufacturing. 3. The garnet-type compound oxide, represented by the general formula Li5 La3 M2 O12 (M=Nband/or Ta) or Li7-x La3 Zr2-x M'x O12 (M'is Nb, Ta or Al, 0 ≦ x ≦ 2) according to claim 2 Li-containing composite oxide represented by a method of manufacturing. 4. A perovskite-type complex oxide, represented by the general formula (LiLn) TiO3 (Ln=rare) represented by the method of manufacturing according to claim 2 Li-containing composite oxide. 5. A composite oxide-LISICON, Li14 ZnGe4 O16 or the general formula Li1+x M2-x MxIII PO12 (M=Ti,Zr,Geor Hf; MIII =Al,Inor Sc, 0 ≦ x ≦ 2) according to claim 2 Li-containing composite oxide represented by the method of production. 6. The starting material of the composite oxide containing Li, each component of the first metal oxide, a hydroxide, a metal salt or alkoxide of any one of claims 1-5 Li-containing composite oxide according to the method of manufacturing. 7. The flux LiOH, H2 O(melting point: 471 °C), Li2 CO3 (melting point: 720 °C), (melting point: 605 °C) LiCl, LiNO3 (melting point: 873 °C), Li2 SO4 (melting point: 860 °C), LiBO2 (melting point: 849 °C), Li6 B4 O9 (melting point: 754 °C), KOH (melting point: 406 °C), (melting point: 801 °C) NaCl, KCl (melting point: 770 °C) KNO3 (melting point: 334 °C), NaNO3 (melting point: 308 °C), K2 CO3 (melting point: 633 °C), Na2 CO3 (melting point: 851 °C) 1 at least one selected from the group consisting of any one of claims 1-6 comprising the method of manufacturing the Li-containing composite oxide. 8. A substrate, a metal-containing composite oxide Li 1 component of any one of claims 1-7 above the metal film is one of a method of manufacturing a composite oxide containing Li. 9. The substrate is an electrode active material layer of the secondary battery of any one of claims 1-7 Li-containing composite oxide according to claim. 10. A substrate, of the secondary battery is a film formed on the electrode active material, Li 1 component of the first metal-containing composite oxide is a metal film is one of a method of manufacturing according to claim 8 Li-containing composite oxide. 11. A secondary battery, a lithium ion secondary battery or a sodium ion secondary battery according to claim 9 or 10 Li-containing composite oxide is a method of manufacturing. 12. Li-containing composite oxide of the metal film is one of a metal component 1, Zr or Nb in the method of manufacturing according to claim 8 or 10 Li-containing composite oxide. 13. Li-containing composite oxide is Li5 La3 Nb2 O12 in any one of claims 1-3 Li-containing composite oxide is of the method of manufacturing. 14. Li-containing composite oxide is Li7 La3 Zn2 O12 of any one of claims 1-3 in a method of manufacturing a composite oxide containing Li. 15. A crystal layer is Li-containing composite oxides, Li-containing composite oxide single crystal particles in a layered structure of any one of claims 1-14 Li-containing composite oxide according to the method. 16. The electrode active material layer containing Li on the single-crystal particles of the composite oxide Li-containing composite oxide are laminated in the laminated structure. 17. The manufacturing method of any one of claims 1-15 Li-containing composite oxide obtained by using all-solid-state lithium ion secondary battery is composed of a solid electrolyte. 18. A multi-layered structure according to claim 16 Li-containing composite oxide as a solid electrolyte formed by using the all-solid-state lithium ion secondary battery. | TEJIMA KATSUYA KORETSU NOBUYUKI OISHI SHUJI | 73413261 | Open |  | X |  | X |  |  |  |  | X | [10 empty] | X | [7 empty] | X
SAMSUNG ELECTRONICS | US10168389 US20160043392 | (US10168389) SAMSUNG ELECTRONICS; EFFD=2015-07-31 | 2016-02-11 | GRANTED | 2019-01-01 | 2036-05-01 | (US10168389) All-solid secondary battery, method of controlling all-solid secondary battery and method of evaluating all-solid secondary battery | (US20160043392) A lithium ion secondary battery including a cathode layer, an anode layer including an anode active material and a coating including a metal element, wherein the coating is disposed on the anode active material; and a solid electrolyte layer disposed between the cathode layer and the anode layer, wherein the coating has an electrochemical reaction potential with lithium that is greater than an electrochemical reaction potential of the anode active material with lithium. | (US20160043392) What is claimed is: 1. A lithium ion secondary battery comprising: a cathode layer; an anode layer comprising an anode active material and a coating comprising a metal element, wherein the coating is disposed on the anode active material; and a solid electrolyte layer disposed between the cathode layer and the anode layer, wherein the coating has an electrochemical reaction potential with lithium that is greater than an electrochemical reaction potential of the anode active material with lithium. 2. The lithium ion secondary battery of claim 1, wherein the anode active material is a carbonaceous material. 3. The lithium ion secondary battery of claim 1, wherein the anode active material is graphite, and wherein the electrochemical reaction between the anode active material and the lithium comprises an intercalation reaction of lithium ions into the graphite. 4. The lithium ion secondary battery of claim 1, wherein the coating comprises a metal of the metal element, a compound comprising the metal element, an alloy comprising the metal element and a different metal, or a compound of the metal element and lithium. 5. The lithium ion secondary battery of claim 1, wherein the metal element is at least one selected from aluminum, silicon, titanium, zirconium, niobium, germanium, gallium, silver, indium, tin, antimony, and bismuth. 6. The lithium ion secondary battery of claim 1, wherein the metal element is bismuth. 7. The lithium ion secondary battery of claim 1, wherein the coating comprises at least one selected from a Bi—Li solid solution alloy, a Sb—Li solid solution alloy, and an In—Li solid solution alloy. 8. The lithium ion secondary battery of claim 1, wherein the coating comprises at least one intermetallic compound selected from BiLi, BiLi3, SbLi, SbLi3, and InLi. 9. The lithium ion secondary battery of claim 1, wherein an amount of the coating is in a range of about 0.1 weight percent to about 5 weight percent, based on a total weight of the anode active material and the coating. 10. The lithium ion secondary battery of claim 1, wherein the electrochemical reaction potential of the coating with lithium is about 0.1 volts or greater, with respect to a lithium metal. 11. The lithium ion secondary battery of claim 1, wherein the electrochemical reaction potential of the coating with lithium is about 0.5 volts or greater, with respect to a lithium metal. 12. The lithium ion secondary battery of claim 1, wherein at least a portion of a surface of a cathode active material of the cathode layer comprises a lithium ion conducting material disposed thereon. 13. The lithium ion secondary battery of claim 12, wherein the lithium ion conducting material is Li2O —ZrO2. 14. The lithium ion secondary battery of claim 1, wherein the solid electrolyte layer comprises a sulfide solid electrolyte. 15. The lithium ion secondary battery of claim 14, wherein the solid electrolyte layer comprises lithium and wherein the sulfide solid electrolyte comprises phosphorus and sulfur. 16. The lithium ion secondary battery of claim 1, wherein the solid electrolyte layer comprises a solid electrolyte comprising Li2S—P2S5. 17. The lithium ion secondary battery of claim 1, wherein in a graph of voltage versus discharge capacity, a discharge voltage of the lithium ion secondary battery comprises a point of inflection that occurs during a discharge of between 75 percent and 100 percent of a discharge capacity of the lithium ion secondary battery. 18. The lithium ion secondary battery of claim 1, wherein a discharge capacity of the lithium ion secondary battery comprising the coated anode active material is at least 50 percent greater than a discharge capacity of a lithium ion secondary battery comprising a non-coated anode active material. 19. A method of controlling discharge of a lithium ion secondary battery, the method comprising: monitoring a discharge curve of an anode; detecting, in a graph of voltage versus discharge capacity, a point of inflection of a discharge voltage that occurs during a discharge of between 75 percent and 100 percent of a discharge capacity of the anode; and completing the discharge of the anode based on the detection of the point of inflection to control the discharge of the lithium secondary battery. 20. A method of determining battery characteristics of a lithium ion secondary battery, the method comprising: monitoring a discharge curve of an anode; detecting, in a graph of voltage versus discharge capacity, a point of inflection of the discharge voltage that occurs during a discharge of between 75 percent and 100 percent of a discharge capacity of the anode; and determining a deterioration of the anode based on the detection of the point of inflection to determine battery characteristics of the lithium ion secondary battery. | FUJIKI SATOSHI YAMADA TAKANOBU AIHARA YUICHI SUZUKI NAOKI | 72188020 | Open |  | X |  |  |  | X | X |  | X | [21 empty] | X
NGK INSULATORS | JP6456769 JP2016006004 |  | 2016-01-14 | GRANTED | 2019-01-23 | 2035-05-20 | (JP2016006004) Method for manufacturing lithium-containing composite oxide film | (JP2016006004) PROBLEM TO BE SOLVED: To provide a method capable of manufacturing a LLZ-based composite oxide film excellent in crystallinity and lithium ion conductive property at relatively low temperature. SOLUTION: A precursor film is constituted by at least La, Zr and O by conducting making film and calcination if needed with using a film raw material containing La and Zr with a molar ratio capable of providing a pyrochlore type or pyrochlore type-like crystal structure or a molar ratio capable of providing a garnet type or garnet type-like crystal structure when Li is added later. Then a film of composite oxide having the garnet type or garnet type-like crystal structure constituted by at least Li, La, Zr and O by adhering a Li compound and/or a La compound at the amount capable of providing the garnet type or garnet type-like crystal structure as a whole composition containing the precursor film and by conducting a heat treatment at 600°C or less. COPYRIGHT: (C)2016,JPO&INPIT | (JP2016006004) 1. The method of manufacturing a lithium-containing composite oxide or a film, a Zr and La, formation of the pyrochlore-type or similar crystal structure of the pyrochlore-type capable of giving a molar ratio, in the case where Li is added in or after the garnet-type or garnet-like crystal structure to provide a molar ratio capable of film-forming material containing a step of preparing, by using a starting material wherein the film formation, film formation, or deposition and calcinated and, whereby the at least La, the precursor film is composed of Zr and O forming, the film comprising the precursor of the overall composition of the garnet-type or garnet-type crystal structure as it is possible to give similar effective amount of a mixture of a compound of Li and La, or a Li compound, attached to the membrane and the step of causing the precursor, wherein the compound Li and the precursor film is attached to a heat treatment at a temperature of less than 600 °C, at least Li, La, and a Zr O similar crystal structure of the garnet-type or garnet-type complex oxide having a film of synthetic steps, comprising, method. 2. Wherein the film formation raw material is, La Zr and a, a pyrochlore-type or similar crystal structure of the pyrochlore-type capable of giving a molar ratio of containing the, method according to claim 1. 3. Wherein the pyrochlore precursor film having a crystal structure similar to that of pyrochlore or, method according to claim 1 or 2. 4. Wherein the film formation raw material, a La and Zr, in the case where Li is added after the garnet-type or garnet-like crystal structure containing a molar ratio capable of giving, method according to claim 1. 5. Wherein the film formation material, powder, slurry, solution, and the sintered body is any one selected from the group consisting of the target species is in the form of 1, according to the method of any one of claims 1-4. 6. Wherein the film deposition, vapor deposition, liquid phase deposition, the solid-phase deposition method, and a tape molding method selected from the group consisting MOPVE 1 is at least any one, of any one of claims 1-5. 7. Wherein said film-forming material in the form of a sintered body target, the sputtering is carried out by the film formation, according to the method of any one of claims 1-6. 8. Wherein the film formation raw material is in the form of a powder, wherein the film formation is performed by aerosol deposition method (AD method), according to the method of any one of claims 1-6. 9. Wherein the film formation raw material is in the form of a slurry, wherein the film formation is performed by a doctor blade method, of any one of claims 1-6. 10. Wherein the film of the composite oxide when the temperature of the heat treatment in the step of combining the 200-600 BBB° in, a method of any one of claims 1-9. 11. Wherein the film formation raw material is, La and Zr to, oxide, acetate, chloride, acetate and a hydroxide, a hydroxide, a hydrate thereof and at least one selected from the group consisting of any one of the 1 and/or a mixture comprising as synthesized, of any one of claims 1-10. 12. Wherein the precursor compound is deposited on the film Li/lithium peroxide or lithium hydroxide, the precursor is deposited on the film is La compound is lanthanum hydroxide, according to the method of any one of claims 1-11. 13. Wherein the film-forming material further comprises Al, according to the method of any one of claims 1-12. 14. Wherein the film formation raw material is an Al, an oxide, acetate, chloride, acetate and a hydroxide, a hydroxide, a hydrate thereof and at least one selected from the group consisting of 1 in the form of one of the, method according to claim 13. 15. Wherein the calcining is carried out at less than 600 °C, according to the method of any one of claims 1-14. | YURA YUKINOBU YAMAMOTO KAZUHIRO TANAKA RITSU | 72013810 | Open |  | X |  | X |  |  |  |  | X | [10 empty] | X |  |  |  |  | X
NAGOYA INSTITUTE OF TECHNOLOGY NGK INSULATORS | JP6456241 JP2016006005 |  | 2016-01-14 | GRANTED | 2019-01-23 | 2035-05-20 | (JP2016006005) Method for manufacturing lithium-containing composite oxide powder | (JP2016006005) PROBLEM TO BE SOLVED: To provide a method capable of manufacturing a lithium-containing composite oxide powder excellent in crystallinity and lithium ion conductive property at relatively low temperature. SOLUTION: A precursor film is formed by conducting a hydrothermal synthesis by using a raw material liquid containing a Li compound, a La compound and a Zr compound at a blended ratio capable of providing a garnet type crystal structure or the like. A powder of the composite oxide having a garnet type or garnet type-like crystal structure constituted by at least Li, La, Zr and O is synthesized by a heat treatment of the precursor at a temperature of 600°C or less. Alternatively, a precursor may be formed by conducting the hydrothermal synthesis by using the raw material liquid containing the La compound and the Zr compound at the blended ratio capable of providing a pyrochlore crystal structure or the like and the heat treatment may be conducted as above described by mixing the Li compound and the La compound with the precursor at the blended ratio capable of providing the garnet type crystal structure or the like as the whole raw material powder. COPYRIGHT: (C)2016,JPO&INPIT | (JP2016006005) 1. The method of manufacturing the lithium-containing composite oxide powder and, the compound Li, La Zr compound and a compound, the crystalline structure of the garnet-type or garnet-like at a blend ratio capable of providing a step of preparing a raw material solution containing, wherein said hydrothermal synthesis is performed using a raw material solution, thereby forming and the step of causing the precursor, the precursor and the step of separating the, wherein the separated precursor by heat treatment at a temperature of at most 600 °C, at least Li, La, Zr or the garnet-type O and composed of a garnet-type complex oxide having a crystal structure similar to the synthetic step of the powder, comprising, method. 2. Wherein said hydrothermal synthesis is carried out at a temperature of 100-250 °C, method according to claim 1. 3. Wherein said hydrothermal synthesis is performed in an autoclave, method according to claim 1 or 2. 4. Wherein the precursor is in the form of crystalline particles, the method of any one of claims 1-3. 5. Wherein the composite oxide powder of the precursor and the nano-order or in the form of particles of the order of microns, of any one of claims 1-4. 6. Wherein the heat treatment at a temperature of 150-600 °C, according to the method of any one of claims 1-5. 7. Wherein the compound Li, La Zr compound and the each of the compounds, salts of acetate, chloride, acetate and a hydroxide, a hydroxide, a hydrate thereof selected from the group consisting of any one of the at least one of 1, according to the method of any one of claims 1-6. 8. Further comprising a compound Al raw material is a fluid, according to the method of any one of claims 1-7. 9. Claim Al compound, an acetate, chloride, acetate and hydroxide, hydroxides, hydrates thereof and is at least any compound selected from the group consisting of type 1, method according to claim 8. 10. The lithium-containing composite oxide powder manufacturing method, La Zr compound and a compound, or a pyrochlore-type crystal structure similar to a pyrochlore-type capable of providing a raw material solution containing at a blend ratio between the step of providing, the raw-material solution is performed using hydrothermal synthesis, thereby forming and the step of causing the precursor, and the step of separating the part of the precursor, the size of the separated precursor, La Li compound and the compound of, as a raw material powder of the garnet-type or garnet-like crystal structure can be given as a raw material powder at a blend ratio between the step of obtaining a mixture, the raw material powder to a heat treatment at a temperature of less than 600 °C, at least Li, La, Zr or the garnet-type O and composed of a garnet-type complex oxide having a crystal structure similar to the synthetic step of the powder, comprising, method. 11. Wherein said hydrothermal synthesis is carried out at a temperature of 100-250 °C, method according to claim 10. 12. Wherein said hydrothermal synthesis is performed in an autoclave, method according to claim 10 or 11. 13. Wherein the precursor is in the form of crystalline particles, according to the method of any one of claims 10-12. 14. Wherein the composite oxide powder of the precursor and the nano-order or in the form of particles of the order of microns, of any one of claims 10-13. 15. Wherein the heat treatment at a temperature of 150-600 °C, according to the method of any one of claims 10-14. 16. Wherein the compound Li, La Zr compound and the each of the compounds, salts of acetate, chloride, acetate and hydroxide, hydroxides, hydrates thereof and is at least any compound selected from the group consisting of type 1, according to the method of any one of claims 10-15. 17. Wherein said Li is added to the precursor compound is lithium hydroxide, is added to the precursor is La compound is lanthanum hydroxide, according to the method of any one of claims 10-16. 18. Further comprising a compound Al raw material is a fluid, according to the method of any one of claims 10-17. 19. Claim Al compound, an acetate, chloride, acetate and hydroxide, hydroxides, hydrates thereof and is at least any compound selected from the group consisting of type 1, method according to claim 18. | Tomokatsu Hayakawa SUZUKI YUDAI Yukinobu Yura YAMAMOTO KAZUHIRO TANAKA RITSU | 72013807 | Open |  | X |  | X |  |  |  |  | X | [10 empty] | X |  |  |  |  | X
LG CHEM TORAY INDUSTRIES | KR10-1916478 KR20150047875 |  | 2015-05-06 | GRANTED | 2019-01-07 | 2033-10-25 | (KR101916478) Separator for lithium secondary battery and lithium secondary battery comprising the same | (KR20150047875) Provided are a separator for a lithium secondary battery and the lithium secondary battery comprising the same. Small pores of a non-woven fabric material are filled with ceramic nanoparticles with lithium ion conductivity, and large pores of the non-woven fabric material are filled with ceramic microparticles, so the resistance leveled toward the surface direction of the non-woven fabric material is formed. COPYRIGHT KIPO 2015 | (KR20150047875) 1. (a) the nonwoven fabric substrate having pores; (b) at least one surface of said nonwoven fabric and disposed on the substrate, the ceramic particles and the binder polymer and a porous coating layer, wherein the ceramic particles are connected to each other and fixed by the binder polymer and interstitial volumes among the ceramic particles formed by the pores (interstitial volume) components and, wherein the ceramic particles having small average particle diameter of ceramic nanoparticles have an average particle size and large ceramic microparticles 것인리튬이차전지용 consisting of a separator. 2. Method according to claim 1, wherein the ceramic nanoparticles comprise an average particle size of 1 to 100nm and having a separator for a lithium secondary battery. 3. Method according to claim 1, m is 20 to 100 wherein the ceramic microparticles have an average particle diameter of the microparticles and a separator for a lithium secondary battery. 4. Method according to claim 1, m is 0.1 to 70 pores of the nonwoven fabric has a longest diameter of a microprocessor, the pores occupy at least 50% total number of pores of the nonwoven fabric and a separator for a lithium secondary battery. 5. Method according to claim 1, wherein the ceramic nanoparticles comprise a dielectric constant 5 or more is the separator for a lithium secondary battery. 6. Method according to claim 5, wherein the ceramic nanoparticles comprise BaTiO3, Pb(Zr,Ti) O3 (PZT), Pb1 - x Lax Zr1 - y Tiy O3 (PLZT, wherein, 0 < x < 1, 0 < y < 1 hc═n), Pb (Mg1 /3 Nb2 /3) O3 -PbTiO3 (PMN-PT), hafnia (HfO2), SrTiO3, SnO2, CeO2, MgO, NiO, CaO, ZnO, ZrO2, Y2 O3, Al2 O3, TiO2, SiC or mixtures thereof and a separator for a lithium secondary battery. 7. Method according to claim 1, wherein the ceramic microparticles is a lithium phosphate (Li3 PO4), lithium was repeated (LixTiy (PO4) 3, 0 < x < 2, 0 < y <3), lithium aluminum titanium phosphate (LixAlyTiz (PO4) 3, 0 < x < 2, 0 < y < 1, 0 < z < 3), (LiAlTiP) x Oy series glass (0 < x < 4, 0 < y < 13), lithium lanthanum titanate (Lix Lay TiO3, 0 < x <2, 0 < y < 3), lithium germanium thiophosphate (Lix Gey Pz Sw, 0 < x < 4, 0 < y < 1, 0< z < 1, 0 < w < 5), lithium nitride (Lix Ny, 0 < x < 4, 0 < y < 2), SiS2 series glass (Lix Siy Sz, 0 < x < 3, 0 < y < 2, 0 < z < 4), P2 S5 series glass (Lix Py Sz, 0 < x < 3, 0 < y < 3, 0 < z < 7) or mixtures thereof and a separator for a lithium secondary battery. 8. Method according to claim 1, wherein said nonwoven substrate is a polyethylene, polyolefin such as polypropylene, polyethylene terephthalate, polyester, polyamide, polyacetal, polycarbonate, polyimide, polyether ether ketone, polyether sulfone, polyphenylene oxide, polyphenylene sulphide with, polyethylene naphthalene or mixtures thereof formed from the separator for a lithium secondary battery. 9. Cathode, anode, cathode and an anode and a separator interposed between the lithium secondary battery, the separator is any one of claims 8 to 1 according to the first lithium secondary battery separator for a lithium secondary battery characterized by. 10. A substrate having pores with a step of preparing a nonwoven fabric, woven ceramic microparticles ceramic nanoparticles is applied to the substrates, and ceramic particles are coated with ceramic nanoparticles having a woven fabric substrate comprises a step of drying the method of manufacturing a separator for a lithium secondary battery. 11. Method according to claim 10, wherein the ceramic nanoparticles comprise a mixture of ceramic microparticles, solution obtained by dissolving the binder polymer is dispersed in the woven fabric substrate is applied to a method of manufacturing a separator for a lithium secondary battery. 12. Method according to claim 10, wherein the ceramic nanoparticles dispersed in a binder polymer is dissolved in the solution is applied to the nonwoven fabric substrate, then the ceramic microparticles dispersed in the binder polymer is dissolved in the solution is applied to the substrate is a nonwoven fabric and a method of manufacturing a separator for a lithium secondary battery. | JEONG, SO MI YI, JI EUN KIM, JONG-HOON KIM, INN-CHUL | 69369193 | Open |  | X | [5 empty] | X | [22 empty] | X
SCHOTT | EP3063807 JP6453875 JP2016539464 EP3063807 KR20160081951 WO2015/063096 DE102013112015 |  | 2015-04-30 | (EP3063807B1) GRANTED (WO201563096A1) LAPSED (DE102013112015A1) PENDING (JP6453875B2) GRANTED (KR20160081951A) PENDING | 2019-01-16 | (EP3063807B1) 2034-10-28 (WO201563096A1) 2017-04-30 (DE102013112015A1) 2033-10-31 (JP6453875B2) 2034-10-28 (KR20160081951A) 2034-10-28 | (EP3063807) Rechargeable lithium ion storage battery | (EP3063807) A glass-based material is proposed as additive for a rechargeable lithium ion storage battery with liquid electrolyte for stabilizing the conducting salt in the electrolyte, the glass-based material consisting of glass or a glass ceramic and comprising in particular network modifiers in the form of Lewis bases having high optical basicity, such as BaO, Li2O or ZrO, for example. | (EP3063807) 1. Use of a glass-based material as an additive for a rechargeable lithium ion accumulator comprising a liquid electrolyte or a polymer electrolyte for stabilizing the conducting salt within the electrolyte, wherein the glass-based material consists of glass or a glass ceramic and comprises at least the following components (in wt.-% on oxide basis): SiO215 - 45BaO10 - 80ZrO20 - 15CaO0 - 30MgO0 - 30MgO+BaO+CaO +Li2O+ZrO2≥ 30NiO0 - 10PbO0 - 10ZnO0 - 10F0 - 5, refining agents in common amounts up to 2 wt.-%, wherein Li2O + Al2O3≥0.1 - 35Li2O0.05-25 andAl2O30.05-10 or Li2O + P2O5≥0.1 - 45Li2O0.05 - 25 andP2O50.05 - 20 or P2O5 + Al2O3≥0.1 - 30P2O50.05 - 20 andAl2O30.05-10; wherein the additive is configured in powder form having a surface according to BET of at least 10 m2/g. 2. The use of the glass-based materials according to claim 1, wherein the glass-based material comprises at least following components (in wt.-% on oxide basis): SiO220 - 40BaO40 - 80ZrO20 - 8CaO0 - 30MgO0 - 30MgO+BaO+CaO +Li2O+ZrO2≥ 30NiO0 - 10PbO0 - 10ZnO0 - 10F0 - 5, refining agents in common amounts up to 2 wt.-%, wherein Li2O + Al2O3≥0.1 - 35Li2O0.05-25 andAl2O30.05-10 or Li2O + P2O5≥0.1 - 45Li2O0.05 - 25 andP2O50.05 - 20 or P2O5 + Al2O3≥0.1 - 30P2O50.05 - 20 andAl2O30.05-10. 3. The use of the glass-based materials according to claim 1, wherein the glass-based material comprises at least following components (in wt.-% on oxide basis): SiO215 - 45BaO40 - 80ZrO20 - 15CaO0 - 30MgO0 - 30MgO+BaO+CaO +Li2O+ZrO2≥ 30NiO0 - 10PbO0 - 10ZnO0 - 10F0 - 5, refining agents in common amounts up to 2 wt.-%, wherein Li2O + Al2O3≥0.1 - 35Li2O0.05-25 andAl2O30.05-10 or Li2O + P2O5≥0.1 - 45Li2O0.05 - 25 andP2O50.05 - 20 or P2O5 + Al2O3≥0.1 - 30P2O50.05 - 20 andAl2O30.05-10. 4. The use of the glass-based materials according to claim 1, wherein the glass-based material comprises at least following components (in wt.-% on oxide basis): SiO215 - 45RO40 - 80ZrO20 - 15 refining agents in common amounts up to 2 wt.-%, wherein R = Ba or Mg or Ca, wherein Li2O + Al2O3≥0.1 - 35Li2O0.05-25 andAl2O30.05-10 or Li2O + P2O5≥0.1 - 45Li2O0.05 - 25 andP2O50.05 - 20 or P2O5 + Al2O3≥0.1 - 30P2O50.05 - 20 andAl2O30.05-10. 5. The use according to any of the preceding claims, wherein the additive is integrated into the accumulator as a powdery additive, or is integrated as a coating of a separator while keeping the large surface of the powder, i.e. by introducing into a plastic binder, or is integrated as a part of an electrode of the accumulator, or is applied onto the surface of the electrode or is configured as a coating of a housing surrounding the accumulator. 6. The use according to any of the preceding claims, wherein the content of Al2O3 (in wt.-% on oxide basis) is greater 0.1, preferably greater 0.5, wherein preferably P2O5 is greater 0.1, particularly preferred greater 0.5, and wherein preferably Li2O is greater 0.08, particularly preferred greater 0.1. 7. The use according to any of the preceding claims, wherein SnO2, As2O3, Sb2O3, sulfur or CeO2 are used as refining agents. 8. The use according to any of claims 1 to 4, wherein polyvalent refining agents are present up to a maximum of 0.1 wt.-%, preferably to a maximum of 0.05 wt.-%. 9. The use according to any of the preceding claims, wherein the content of Fe2O3, NiO, CuO, Bi2O3 is a maximum of 0.1 wt.-% each, preferably of 0.05 wt.-% at the most. 10. The use according to any of the preceding claims, wherein the electrolyte consists of a mixture of one or more non-aqueous, water-free, aprotic solvents, preferably carbonatic solvents, comprising at least one fluoridic conducting salt. 11. The use according to claim 10, wherein LiPF6 is used as a conducting salt, preferably LiPF6 in ethylene carbonate or diethyl carbonate. 12. The use according to any of the preceding claims for thermally stabilizing a high-performance cell, in particular comprising high-voltage cathode materials, comprising at least one lithium-containing transition metal or a lithium-containing transition metal phosphate. | KUNZE MIRIAM PEUCHERT ULRICH ROTERS ANDREAS DAHLMANN ULF SCHUHMACHER JOERG | 69261799 | Open |  | X |  |  |  | X |  |  | X | [10 empty] | X | X
ROBERT BOSCH | CN105556730 US20160226097 CN105556730 DE102013219602 WO2015/043917 | (US20160226097) ROBERT BOSCH; EFFD=2016-10-04 | 2015-04-02 | (WO201543917A1) LAPSED (US20160226097A1) PENDING (DE102013219602A1) PENDING (CN105556730BB) GRANTED | 2019-01-08 | (WO201543917A1) 2017-03-27 (US20160226097A1) 2034-09-05 (DE102013219602A1) 2033-09-27 (CN105556730BB) 2034-09-05 | (WO201543917) Method of producing a lithium cell functional layer | (WO2015/043917) The present invention relates to a method for producing a lithium ion conducting composite material (10), especially a lithium ion conducting functional layer for a lithium cell. The composite material (10) and functional layer are made of a composition (10) containing particles (10a) of at least one inorganic material designed for the production of a lithium ion conducting network without sintering, and of at least one polymer binder (10b). The invention also relates to functional layers (11, 12, 13) of this kind, to a lithium cell and lithium battery provided therewith, and to the use thereof. | (WO2015/043917) 1. Claims 1 Method for producing a lithium ion conducting composite (10) material,. in particular a lithium ion conducting functional layer (11, 12, 13) for a lithium secondary cell, wherein a composite (10) material or a functional layer (11, 12, 13) is formed from a material (10), which particles (10a) of at least one, for sintering to form a lithium ion conducting network is designed to be free, and at least one polymeric binder inorganic material (10b) comprises. 2. Method according to claim 1, wherein the composite material of (10) or the functional layer (1 1, 12.13) is further processed at temperatures below 1000 °C, in particular wherein the The composite (10) material or the functional layer (1 1, 12.13) is not sintered. 3. Method according to claim 1 or 2, wherein the at least one, for sintering to form a lithium ion conducting network free designed, inorganic material (10a) is selected from the group consisting of lithium argyrodites sulphidic and, optionally germanium-containing, lithium ion conductor, in particular lithium argyrodites, is. 4. The method according to any one of claims 1 to 3, wherein the particles (10a) of the at least one, to form a lithium ion conducting network designed free sintering, an average particle size of less than or equal to 20 μηη inorganic material have. 5. The method according to any one of claims 1 to 4, wherein the ground (10), based on the solids content of the mass (10), or greater than 60 -% by weight equal to, the particles (10a) of the at least one, for sintering to form a lithium ion conducting network is designed to be free, inorganic material includes. Method according to any one of claims 1 to 5, wherein the at least one polymeric binder (10b) is conductive to lithium ions, in particular wherein the at least one polymeric binder (10b) and/or - at least one conductive salt comprising lithium is conductive to lithium ions intrinsically. Method according to any one of claims 1 to 6, wherein the composite (10) material or the functional layer (1 1, 12.13) through a Dry coating method is formed, wherein the at least one polymeric binder (10b) melt and the ground (10) free of solvent, in particular wherein the at least one polymeric binder (10b) and/or polyvinylidene fluoride is polyethylene oxide. Method according to any one of claims 1 to 7, wherein the composite (10) material or the functional layer (1 1, 12.13) is compressed, in particular being greater than or equal to 80 °C in a temperature range of compression less than or equal to 200 °C is to. Method according to claim 8, wherein the compressing is performed by a roll-to - roll-to-roll processing. Method according to any one of claims 1 to 9, wherein the composite (10) material or the functional layer (1 1, 12.13) formed on a (21) substrate and an anode (12) or cathode (13) is translaminated, or wherein the composite (10) material or the Functional layer (1 1, 12.13) on an anode (12) or cathode (13) or a separator is formed. , The composite material is (10) prepared by a method according to any one of claims 1 to 10. , Composite (10) material comprising at least one lithium Argyroditen(10a) and at least one polymeric binder (10b). 13. According to claim 12 composite (10) material, wherein the at least one polymeric binder (10b) greater than or equal to 10,000 repeat units has. 14. According to claim 12 or 13 composite (10) material, wherein the at least one polymeric binder (10b), is selected from the group consisting of polyethers, fluorinated polymers, polysaccharides, conductive polymers intrinsically lithium ions, epoxy resins, polyacrylates and polystyrenes. 15. Functional layer (1 1, 12.13) for a lithium secondary cell, comprising a 14 Composite material according to any (10) of claims 1 1 to. 16. Functional layer (1 1, 12.13) according to claim 15, wherein the functional layer (1 1, 12.13) and/or an anode protection layer (11) a And/or a cathode protective layer (11), in particular on its own, and/or a cathode (13) and/or a separator (11), an (12) anode for a lithium metal anode (12) protective layer (11) in particular, is. 17. Lithium cell battery or lithium -, and/or at least one comprising a composite (10) material according to any one of claims 11 to 14 Functional layer (11, 12, 13) according to claim 15 or 16. | WEGNER MARCUS FANOUS JEAN TENZER MARTIN | 68936484 | Open |  | X |  | X | [5 empty] | X |  |  |  | X | X
MURATA MANUFACTURING | JP6446768 JP2015053158 |  | 2015-03-19 | GRANTED | 2019-01-09 | 2033-09-06 | (JP2015053158) Laminated solid battery | (JP2015053158) PROBLEM TO BE SOLVED: To provide a laminated solid battery including an internal collector layer capable of suppressing expression of ionic conductivity due to diffusion of element occurring during integral calcination. SOLUTION: A laminated solid battery 10 includes a (single cell 1) and (single cell 2), and an internal collector layer 4 arranged to be interposed between the (single cell 1) and (single cell 2). The (single cell 1) and (single cell 2) are constituted, respectively, of a positive electrode layer 1, a solid electrolyte layer 3, and a negative electrode layer 2 laminated in order. The internal collector layer 4 has one side face in contact with the positive electrode layer 1 of the (single cell 2), and the other side face in contact with the negative electrode layer 2 of the (single cell 1). Furthermore, the internal collector layer 4 contains an insulating glass material in electronic conduction and ionic conduction, and an electronic conduction material. COPYRIGHT: (C)2015,JPO&INPIT | (JP2015053158) 1. Each of the positive electrode layer which are sequentially stacked, and the solid electrolyte layer and the anode of which is composed of at least a first of the single battery and 2 and 1, wherein the first positive electrode layer 1 of the single batteries and one side surface in contact with, the first of the single battery 2 is in contact with the negative electrode layer and the other side surface, wherein the first and the second of the single battery of the 1 2 disposed to be interposed between the layer of the internal collector, and, wherein the layer of the internal collector, and an electron-conducting ion-conducting electrically insulating glass material, and an electron-conductive material, to yield a stacked solid battery. 2. Wherein the glass material, soda-lime glass, alkali glass, borate-based glass, borosilicate glass, barium borosilicate glass, borate-based glass peroxynitrite, barium borate glass, bismuth borosilicate-based glass, glass-bismuth-zinc borate, bismuth silicate-based glass, phosphate glass, aluminophosphate based glass, and, a phosphoric acid salt selected from the group consisting of peroxynitrite based glass containing at least one, the stacked-type solid-state battery according to claim 1. 3. Wherein the glass material, SiO2 、B2 O3 、P2 O5 、and, GeO2 of at least one type selected from the group consisting of a network-forming oxides, Li2 O、Na2 O、K2 O、MgO、CaO、SrO、and, BaO of at least one type selected from the group consisting of oxide and the network modifier, Al2 O3 、TiO2 、ZnO、ZrO2 、and, Bi2 O3 at least one type selected from the group consisting of an intermediate oxide, or a stacked-type solid-state battery according to claim 2 claim 1. 4. Wherein the softening point of the glass material, at the time of manufacturing the multilayer solid-state battery is less than the firing temperature of, claim 1 to any one of claims 1 to claim 3 from laminated type solid-state battery. 5. Wherein the electron conductive material, a metal material or a carbon material, from any of the preceding claims 1 to claim 1 claim 4 laminate type solid-state battery. 6. Wherein the electron conductive material comprises a carbon material, the inner current collector layer is 80 weight % or more by weight of the glass material comprises 95% or less, to any one of claims 1 claim 1 claim 5 from the layered-type solid-state battery. 7. Wherein the electron conductive material comprises a metal material, the inner current collector layer is 1 weight % or more % by weight of the glass material contains less than 70, from 1 to any of the claims claim 1 claim 5 of stack type solid-state battery. 8. The positive electrode layer and the negative electrode layer is at least one layer selected from the group consisting of a solid electrolyte material and included, included in the solid electrolyte layer and the solid electrolyte material, a lithium containing phosphate compound, 1 to any of the claims from the claim 1 claim 7 of stack type solid-state battery. 9. Wherein the solid electrolyte material, a lithium containing phosphate structure Nasicon type compound, the stacked-type solid-state battery according to claim 8. 10. Wherein the solid electrolyte material having the structure Nasicon type contained in the lithium-containing phosphate compound, a chemical formula Li1+x Mx M'2-x (PO4)3 (chemical formula, x is 0 ≦ x ≦ 1, is Ga or Al M, M'is Ti, Zr and Ge 1 selected from the group consisting of one or more elements) represented in, according to claim 9 stack type solid-state battery. | Rin Takeshi ONOUCHI YASUHIRO YOSHIOKA MITSURU ISHIKURA TAKERO ITO AKIHIRO | 68923827 | Open |  | X |  |  |  | X |  |  | X | [10 empty] | X | [5 empty] | X
CORNING | US10173921 CN105683105 TW201518243 US20150064576 WO2015/031433 | (US10173921) CORNING; EFFD=2014-09-23 | 2015-03-05 | (WO201531433A1) LAPSED (US10173921B2) GRANTED (TW201518243A) PENDING (CN105683105A) LAPSED | 2019-01-08 | (WO201531433A1) 2017-02-28 (US10173921B2) 2036-01-30 (TW201518243A) 2034-08-28 (CN105683105A) 2018-11-02 | (WO201531433) Lithium orthophosphate glasses, corresponding glass-ceramics and lithium ion-conducting nzp glass ceramics | (WO2015/031433) A lithium-ion conductive glass-ceramic article has a crystalline component characterized by the formula MA2(XO4)3, where M represents one or more monovalent or divalent cations selected from Li, Na and Zn, A represents one or more trivalent, tetravalent or pentavalent cations selected from Al, Cr, Fe, Ga, Si, Ti, Ge, V and Nb, and X represents P cations which may be partially substituted by B cations. | (WO2015/031433) We claim: 1. A glass having a composition comprising, in mole percent: 5-28% Li20, 14-37% Ti02, and 32-48% P205, and further comprising at least one relationship (i)-(iii), wherein (i) the composition comprises at least two oxides selected from the group consisting of >0-13% A1203, >0-13% Fe203and >0-13% b205; (ii) the composition comprises at least two oxides selected from the group consisting of >0-10% <¾<¾, >0-5% Si02and >0-25% Ge02; and (iii) the composition comprises at least three oxides selected from the group consisting of >0-13% A1203, >0-13% Fe203; >0-13% b2O5, >0-10% Cr203, >0-5% Si02and >0-25% Ge02 . 2. The glass according to claim 1, comprising 4-10% A1203and 4-10% b2Os. 3. The glass according to claim 1, further comprising 1-4% B203 . 4. The glass according to claim 1, comprising 4-10%> A1203, 4-10%> b205and l-4%> B203 . 5. The glass according to claim 1, comprising 1-8% Cr203and 4-20% Ge02 . 6. The glass according to claim 1, further comprising at least one oxide selected from the group consisting of >0-17% Na20 and >0-17% ZnO. 7. A glass-ceramic article having a crystalline component characterized by the formula MyA2(X04)3, (0.1<y<2.2) where M represents one or more monovalent or divalent cations selected from the group consisting of Li, Na and Zn, A represents one or more trivalent, tetravalent or pentavalent cations selected from the group consisting of Al, Cr, Fe, Ga, Si, Ti, Ge, V and Nb, and X represents P cations which may be partially substituted by B cations, and further comprising at least one relationship (i)-(iii), wherein (i) A represents two or more cations selected from the group consisting of Al, Fe and Nb; and (ii) A represents two or more cations selected from the group consisting of Cr, Si and Ge; and (iii) A represents three or more cations selected from the group consisting of Al, Fe, Nb, Cr, Si and Ge. 8. The glass-ceramic article according to claim 7, wherein M represents Li and Zn. 9. The glass-ceramic article according to claim 7, wherein A represents Al, Ti and Nb. 10. The glass-ceramic article according to claim 7, wherein A represents Cr, Ti and Ge. 1 1. The glass-ceramic article according to claim 7, wherein A represents three or more cations selected from the group consisting of Al, Cr, Fe, Ga, Si, Ti, Ge, V and Nb. 12. The glass-ceramic article according to claim 7, wherein X represents P and B. 13. The glass-ceramic article according to claim 7, comprising 4-10 mol.% AI2O3 and 4-10 mol.% Nb205 . 14. The glass-ceramic article according to claim 7, comprising 1-4 mol.% B2O3 . 15. The glass-ceramic article according to claim 7, comprising 4-10 mol.% AI2O3, 4-10 mol.% Nb205and 1-4 mol.% B203 . 16. The glass-ceramic article according to claim 7, comprising 1-8 mol.% Cr2(¾ and 4-20 mol.% Ge02 . 17. The glass-ceramic article according to claim 7, having a lithium ion conductivity of at least lxlO"4S/cm. 18. The glass-ceramic article according to claim 7, wherein said crystalline component comprises at least 70 vol.% of the article. 19. The glass-ceramic article according to claim 7, wherein the article has a thickness of less than 2 mm. 20. The glass-ceramic article according to claim 7, wherein M is Li and 1.2<y<2.2. 21. A method of making a glass-ceramic article comprising: forming a glass melt comprising, in mole percent, 5-28% Li20, 14-37% Ti02, 32-48% P205, 0-13 A1203, 0-10 Cr203, 0-13 Fe203, 0-10 Ga203, 0-5% Si02, 0-25 Ge02, 0-7 V205, 0- 13 Nb205, 0-17 Na20, 0-17 ZnO and 0-6 B203; quenching the melt to form a glass article; and heat treating the glass article to form a glass-ceramic article having an NZP phase as a majority crystalline phase, wherein the NZP phase is characterized by the formula MyA2(X04)3, (0.1<y<2.2), and either (i) A represents two or more trivalent, tetravalent or pentavalent cations selected from the group consisting of Al, Fe and Nb; or (ii) A represents two or more trivalent, tetravalent or pentavalent cations selected from the group consisting of Cr, Si and Ge. | AITKEN BRUCE GARDINER LONNROTH NADJA TERESIA | 68723383 | Open |  | X |  | X |  |  |  |  | X | [10 empty] | X | [5 empty] | X
SUMITOMO ELECTRIC INDUSTRIES | DE60236349 EP1365470 US7517616 JP4174729 JP4174816 CN100405659 US7150943 US20060147806 JP2005032731 EP1365470 US20040005504 CN1465114 EP1365470 KR20030087180 JP2002329524 WO02/069433 | (US7150943) SUMITOMO ELECTRIC INDUSTRIES; EFFD=2003-03-19 | 2002-09-06 | (EP1365470B1) LAPSED (WO200269433A1) LAPSED (US7150943B2) LAPSED (US7517616B2) LAPSED (DE60236349D1) LAPSED (JP4174729B2) LAPSED (JP4174816B2) LAPSED (KR20030087180A) LAPSED (CN100405659CC) LAPSED | 2006-12-19 | (EP1365470B1) 2016-09-01 (WO200269433A1) 2004-08-28 (US7150943B2) 2019-01-21 (US7517616B2) 2017-05-15 (DE60236349D1) 2016-09-01 (JP4174729B2) 2016-08-29 (JP4174816B2) 2016-08-29 (KR20030087180A) 2016-09-30 (CN100405659CC) 2016-02-22 | (EP1365470) Inorganic solid electrolyte and lithium cell component | (EP1365470) A sulfide-based inorganic solid electrolyte that suppresses the reaction between silicon sulfide and metallic lithium even when the electrolyte is in contact with metallic lithium, a method of forming the electrolyte, and a lithium battery's member and lithium secondary battery both incorporating the electrolyte. The electrolyte comprises Li, P, and S without containing Si. It is desirable that the oxygen content vary gradually from the electrolyte to the lithium-containing material at the boundary zone between the two members when analyzed by using an XPS having an analyzing chamber capable of maintaining a super-high vacuum less than 1.33 x 10<-9> hPa and that the oxygen-containing layer on the surface of the lithium-containing material be removed nearly completely. The electrolyte can be formed such that at least part of the forming step is performed concurrently with the step for etching the surface of the substrate by irradiating the surface with inert-gas ions. | (EP1365470) 1. An inorganic solid electrolyte, comprising Li, P, and S without containing Si. 2. An inorganic solid electrolyte as defined by claim 1, the electrolyte comprising: (a) at least 20 atom. % and at most 60 atom. % Li; and (b) the remainder comprising P and S. 3. An inorganic solid electrolyte as defined by claim 1 or 2, the electrolyte being a compound of lithium sulfide (Li2S) and phosphorus sulfide (P2S5). 4. An inorganic solid electrolyte as defined by any of claims 1 to 3, wherein the ratio Xl Y is at least 1.0 and at most 19, where X denotes the ratio of the constituent lithium (Li), and Y denotes the ratio of the constituent phosphorus (P). 5. An inorganic solid electrolyte as defined by any of claims 1 to 4, the electrolyte further comprising at least one member selected from the group consisting of oxygen and nitrogen. 6. An inorganic solid electrolyte as defined by claim 5, the electrolyte containing at least one member selected from the group consisting of Li3PO4, Li2SO4, Li2O, and P2O5. 7. An inorganic solid electrolyte as defined by any of claims 1 to 6, the electrolyte having a thickness of at least 0.01 µm and at most 10 µm. 8. An inorganic solid electrolyte as defined by any of claims 1 to 7, the electrolyte being amorphous. 9. A member of a lithium battery, the member comprising an inorganic solid electrolyte as defined by any of claims 1 to 8; the electrolyte being formed on the surface of metallic lithium or a lithium alloy. 10. A member as defined by claim 9, wherein the content of oxygen varies gradually from the inorganic solid electrolyte to the metallic lithium or lithium alloy at the boundary zone between the electrolyte and the metallic lithium or lithium alloy when analyzed by using an XPS equipped with an analyzing chamber capable of maintaining a super-high vacuum less than 1.33 × 10-9 hPa. 11. A member as defined by claim 10, wherein a nitride layer is provided between the inorganic solid electrolyte and the surface of the metallic lithium or lithium alloy. 12. A lithium secondary battery, having a negative electrode made of a member as defined by any of claims 9 to 11. 13. A method of forming an inorganic solid electrolyte by forming a thin inorganic solid electrolytic layer on a substrate, the method comprising the step of forming a thin inorganic solid electrolytic layer comprising Li, P, and S without containing Si while the substrate is heated at a temperature of at lowest 40 °C and at highest 180 °C. 14. A method of forming an inorganic solid electrolyte by forming a thin inorganic solid electrolytic layer on a substrate, the method comprising the steps of: (a) forming a thin inorganic solid electrolytic layer comprising Li, P, and S without containing Si while the substrate is maintained at a temperature lower than 40 °C; and (b) heating the substrate having the formed electrolytic layer at a temperature of at lowest 40 °C and at highest 180 °C. 15. A method as defined by claim 13 or 14, wherein the inorganic solid electrolyte comprises: (a) at least 20 atom. % and at most 60 atom. % Li; and (b) the remainder comprising P and S. 16. A method as defined by any of claims 13 to 15, wherein the thin inorganic solid electrolytic layer is formed by a method selected from the group consisting of the sputtering method, the vacuum evaporation method, the laser abrasion method, and the ion plating method. 17. A method of forming an inorganic solid electrolyte by forming a thin inorganic solid electrolytic layer on a substrate, the method comprising the steps of: (a) etching the surface of a substrate by irradiating the surface with inert-gas ions; and (b) forming a thin inorganic solid electrolytic layer such that at least part of the forming step is performed concurrently with the etching step. | KUGAI HIROKAZU OTA NOBUHIRO | 5088825 | Open |  |  | X | X |  |  |  |  | X |  |  |  |  | X |  | X